## Sheet1
Temperature_C | Bed_Type | Polymer_Type | Mass_mg | Time_s | CO2_vol% | CO_ppm | CH4_ppm | C2H6_ppm | C3H8_ppm | C2H4_ppm | C4plus_ppm | HCHO_ppm | CH3CHO_ppm | Acrolein_ppm
500 | Inert | PE | 200 | 0 | 0 | 0 | 0 | 0 | 0 | 0 | 0 | 0 | 0 | 0
500 | Inert | PE | 200 | 7 | 0.15 | 299.81 | 5.21 | 0 | 0 | 16.2 | 20.01 | 41.53 | 22.26 | 0
500 | Inert | PE | 200 | 14 | 0.56 | 1503.31 | 26.51 | 0 | 0 | 96.2 | 181.82 | 191.69 | 179.45 | 0
500 | Inert | PE | 200 | 21 | 1.1 | 4159.61 | 106.34 | 0 | 0 | 349.98 | 464.5 | 529.1 | 973.21 | 0
500 | Inert | PE | 200 | 28 | 1.38 | 5106 | 178.11 | 0 | 0 | 387.75 | 702.56 | 546.02 | 1339.96 | 0
500 | Inert | PE | 200 | 35 | 0.56 | 2223.65 | 106.58 | 0 | 0 | 144.32 | 479.21 | 173.43 | 431.69 | 0
500 | Inert | PE | 200 | 42 | 0.45 | 867.6 | 64.65 | 0 | 0 | 12.15 | 212.36 | 41.37 | 173.76 | 0
500 | Inert | PE | 200 | 49 | 0.26 | 405.76 | 40.14 | 0 | 0 | 6.66 | 116.47 | 5.41 | 88.83 | 0
500 | Inert | PE | 200 | 56 | 0.15 | 226.25 | 27.38 | 0 | 0 | 0 | 77.23 | 0 | 69.84 | 0
500 | Inert | PE | 200 | 63 | 0.06 | 147.67 | 25.43 | 0 | 0 | 0 | 58.5 | 0 | 52.58 | 0
500 | Inert | PE | 200 | 70 | 0.06 | 117.79 | 21.74 | 0 | 0 | 0 | 47.06 | 0 | 0 | 0
500 | Inert | PE | 200 | 77 | 0.06 | 87.01 | 15.18 | 0 | 0 | 0 | 39.26 | 0 | 0 | 0
500 | Inert | PE | 200 | 84 | 0.04 | 78.34 | 15.74 | 0 | 0 | 0 | 34.15 | 0 | 0 | 0
500 | Inert | PE | 200 | 91 | 0.04 | 75.03 | 10.66 | 0 | 0 | 0 | 29.11 | 0 | 0 | 0
500 | Inert | PE | 200 | 98 | 0 | 60.67 | 10.9 | 0 | 0 | 0 | 26.52 | 0 | 0 | 0
500 | Inert | PE | 197 | 0 | 0 | 0 | 0 | 0 | 0 | 0 | 0 | 0 | 0 | 0
500 | Inert | PE | 197 | 7 | 0.15 | 351.11 | 7.59 | 0 | 0 | 16.13 | 26.23 | 42.16 | 21.11 | 0
500 | Inert | PE | 197 | 14 | 0.39 | 1599.31 | 18.28 | 0 | 0 | 109.52 | 213.88 | 200.36 | 220.19 | 0
500 | Inert | PE | 197 | 21 | 1.02 | 3697.3 | 84.47 | 0 | 0 | 308.08 | 505.09 | 466.05 | 810.13 | 0
500 | Inert | PE | 197 | 28 | 1.28 | 4112.86 | 158.23 | 0 | 0 | 291.21 | 548.47 | 436.01 | 777.85 | 0
500 | Inert | PE | 197 | 35 | 0.48 | 2031.36 | 78.56 | 0 | 0 | 119.23 | 418.4 | 156.34 | 354.7 | 0
500 | Inert | PE | 197 | 42 | 0.43 | 756.5 | 54.46 | 0 | 0 | 10.42 | 184.89 | 35.98 | 150.7 | 0
500 | Inert | PE | 197 | 49 | 0.2 | 312.84 | 30.76 | 0 | 0 | 0 | 96.74 | 3.59 | 131.61 | 0
500 | Inert | PE | 197 | 56 | 0.09 | 128.76 | 21.59 | 0 | 0 | 0 | 62.05 | 0 | 53.78 | 0
500 | Inert | PE | 197 | 63 | 0.06 | 70.58 | 19.91 | 0 | 0 | 0 | 43.4 | 0 | 34.28 | 0
500 | Inert | PE | 197 | 70 | 0.02 | 54.7 | 11.67 | 0 | 0 | 0 | 32.52 | 0 | 30.78 | 0
500 | Inert | PE | 197 | 77 | 0 | 45.23 | 9.99 | 0 | 0 | 0 | 25.16 | 0 | 19 | 0
500 | Inert | PE | 197 | 84 | 0 | 21 | 6.22 | 0 | 0 | 0 | 19.2 | 0 | 39.07 | 0
500 | Inert | PE | 300 | 0 | 0 | 0 | 0 | 0 | 0 | 0 | 0 | 0 | 0 | 0
500 | Inert | PE | 300 | 7 | 0.13 | 215.76 | 0 | 0 | 0 | 8.59 | 11.13 | 25.57 | 0 | 0
500 | Inert | PE | 300 | 14 | 0.55 | 1957.74 | 14.16 | 0 | 0 | 118.31 | 215.84 | 242.52 | 259.88 | 0
500 | Inert | PE | 300 | 21 | 1.14 | 5569.89 | 143.13 | 0 | 0 | 364.88 | 559.8 | 634.13 | 1234.37 | 0
500 | Inert | PE | 300 | 28 | 1.18 | 8422.66 | 230.2 | 0 | 0 | 558.54 | 1522.36 | 860.99 | 1976.82 | 0
500 | Inert | PE | 300 | 35 | 1.1 | 4719.66 | 154.66 | 0 | 0 | 329.78 | 743.3 | 475.38 | 1349.27 | 0
500 | Inert | PE | 300 | 42 | 0.4 | 1606.66 | 100.08 | 0 | 0 | 51.11 | 470.46 | 129.11 | 433.03 | 0
500 | Inert | PE | 300 | 49 | 0.36 | 656.75 | 75.48 | 0 | 0 | 6.75 | 222.7 | 22.44 | 187.59 | 0
500 | Inert | PE | 300 | 56 | 0.25 | 331.32 | 39.94 | 0 | 0 | 0 | 133.59 | 2.81 | 185.31 | 0
500 | Inert | PE | 300 | 63 | 0.1 | 172.71 | 28.06 | 0 | 0 | 0 | 91.03 | 0 | 82.9 | 0
500 | Inert | PE | 300 | 70 | 0.08 | 125.04 | 20.54 | 0 | 0 | 0 | 67.37 | 0 | 59.57 | 0
500 | Inert | PE | 300 | 77 | 0.04 | 98.06 | 10.47 | 0 | 0 | 0.7 | 52.27 | 0 | 31.05 | 0
500 | Inert | PE | 300 | 84 | 0.04 | 78.76 | 11.57 | 0 | 0 | 0 | 42.92 | 0 | 35.17 | 0
500 | Inert | PE | 300 | 91 | 0.02 | 46.63 | 8.06 | 0 | 0 | 0.74 | 32.47 | 0 | 0 | 0
500 | Inert | PE | 300 | 98 | 0 | 27.66 | 5.76 | 0 | 0 | 0 | 25.67 | 0 | 0 | 0
500 | Inert | LLDPE | 206 | 0 | 0 | 0 | 0 | 0 | 0 | 0 | 0 | 0 | 0 | 0
500 | Inert | LLDPE | 206 | 7 | 0 | 22.39 | 1.01 | 0 | 0 | 0.29 | 0.31 | 0 | 0 | 0
500 | Inert | LLDPE | 206 | 14 | 0.14 | 238.79 | 6.23 | 0 | 0 | 8.17 | 13.36 | 27.52 | 0 | 0
500 | Inert | LLDPE | 206 | 21 | 0.43 | 1016.62 | 6.26 | 0 | 0 | 57.72 | 115.17 | 116.5 | 79.46 | 0
500 | Inert | LLDPE | 206 | 28 | 0.34 | 2569.08 | 37.7 | 0 | 0 | 184.32 | 394 | 319.21 | 455.3 | 0
500 | Inert | LLDPE | 206 | 35 | 1.05 | 4558.95 | 83.39 | 0 | 0 | 307.45 | 532.24 | 529 | 1182.26 | 0
500 | Inert | LLDPE | 206 | 42 | 1.17 | 3451.08 | 138.01 | 0 | 0 | 227.32 | 493.98 | 348.76 | 716.23 | 0
500 | Inert | LLDPE | 206 | 49 | 0.57 | 1314.49 | 83.76 | 0 | 0 | 37.77 | 298.37 | 90.16 | 253.27 | 0
500 | Inert | LLDPE | 206 | 56 | 0.33 | 578.75 | 40.2 | 0 | 0 | 12.52 | 141.04 | 20.61 | 109.72 | 0
500 | Inert | LLDPE | 206 | 63 | 0.19 | 307 | 25.46 | 0 | 0 | 2.17 | 82.11 | 2.43 | 60.23 | 0
500 | Inert | LLDPE | 206 | 70 | 0.1 | 162.64 | 19.04 | 0 | 0 | 0 | 57.24 | 0 | 50.69 | 0
500 | Inert | LLDPE | 206 | 77 | 0.05 | 116.46 | 14.67 | 0 | 0 | 0 | 42.76 | 0 | 38.37 | 0
500 | Inert | LLDPE | 206 | 84 | 0.03 | 83.61 | 16.46 | 0 | 0 | 0 | 33.32 | 0 | 28.84 | 0
500 | Inert | LLDPE | 206 | 91 | 0.02 | 73.08 | 8.79 | 0 | 0 | 1.62 | 26.02 | 0 | 19.81 | 0
500 | Inert | LLDPE | 206 | 98 | 0.03 | 75.16 | 0 | 0 | 0 | 0 | 21.04 | 0 | 15.86 | 0
500 | Inert | LLDPE | 200 | 0 | 0 | 0 | 0 | 0 | 0 | 0 | 0 | 0 | 0 | 0
500 | Inert | LLDPE | 200 | 7 | 0.13 | 234.29 | 1.84 | 0 | 0 | 10.79 | 12.16 | 25.59 | 3.2 | 0
500 | Inert | LLDPE | 200 | 14 | 0.48 | 1081.39 | 0 | 0 | 0 | 61.32 | 113.27 | 123.24 | 69.97 | 0
500 | Inert | LLDPE | 200 | 21 | 0.43 | 2354.43 | 30.41 | 0 | 0 | 165.8 | 389.63 | 285.79 | 390.02 | 0
500 | Inert | LLDPE | 200 | 28 | 1.06 | 3492.08 | 70.08 | 0 | 0 | 269.87 | 516.71 | 434.33 | 764.87 | 0
500 | Inert | LLDPE | 200 | 35 | 0.48 | 2144.43 | 55.58 | 0 | 0 | 136.25 | 431.07 | 203.71 | 384.11 | 0
500 | Inert | LLDPE | 200 | 42 | 0.6 | 1218.88 | 45.88 | 0 | 0 | 38.52 | 238.84 | 83.09 | 191.15 | 0
500 | Inert | LLDPE | 200 | 49 | 0.47 | 823.68 | 36.59 | 0 | 0 | 17.17 | 130.74 | 41.61 | 86.77 | 0
500 | Inert | LLDPE | 200 | 56 | 0.28 | 415.3 | 22.36 | 0 | 0 | 10.84 | 72.13 | 16.65 | 43.41 | 0
500 | Inert | LLDPE | 200 | 63 | 0.19 | 230.99 | 20.39 | 0 | 0 | 0 | 44.79 | 6.77 | 67.11 | 0
500 | Inert | LLDPE | 200 | 70 | 0.11 | 143.09 | 10.36 | 0 | 0 | 0 | 29.65 | 1.38 | 26.3 | 0
500 | Inert | LLDPE | 200 | 77 | 0.07 | 92.13 | 10.94 | 0 | 0 | 0 | 20.72 | 0 | 13.62 | 0
500 | Inert | LLDPE | 200 | 84 | 0.06 | 48.99 | 8.48 | 0 | 0 | 2.38 | 12.56 | 0 | 0 | 0
500 | Inert | LLDPE | 200 | 91 | 0.02 | 21.09 | 3.65 | 0 | 0 | 0 | 7.5 | 0 | 4.85 | 0
500 | Inert | LLDPE | 200 | 98 | 0.02 | 0 | 0.8 | 0 | 0 | 0 | 4.82 | 0 | 3.44 | 0
500 | Inert | LLDPE | 304 | 0 | 0 | 0 | 0 | 0 | 0 | 0 | 0 | 0 | 0 | 0
500 | Inert | LLDPE | 304 | 7 | 0.04 | 48.62 | 0.91 | 0 | 0 | 4.64 | 3.26 | 7.95 | 0 | 0
500 | Inert | LLDPE | 304 | 14 | 0.45 | 1052.92 | 0 | 0 | 0 | 57 | 104 | 123.71 | 65.8 | 0
500 | Inert | LLDPE | 304 | 21 | 0.39 | 2574.57 | 29.82 | 0 | 0 | 183.43 | 392.21 | 308.81 | 416.27 | 0
500 | Inert | LLDPE | 304 | 28 | 1.18 | 4693.52 | 81.81 | 0 | 0 | 338.28 | 573.17 | 565.86 | 1079.77 | 0
500 | Inert | LLDPE | 304 | 35 | 1.46 | 8270.1 | 191.61 | 0 | 0 | 532.98 | 1300.75 | 813.13 | 1854.74 | 0
500 | Inert | LLDPE | 304 | 42 | 1.18 | 3811.63 | 156.64 | 0 | 0 | 261.24 | 614.26 | 373.04 | 800.7 | 0
500 | Inert | LLDPE | 304 | 49 | 0.54 | 1361.72 | 78.56 | 0 | 0 | 36.18 | 396.5 | 92.6 | 335.7 | 0
500 | Inert | LLDPE | 304 | 56 | 0.31 | 588.96 | 58.18 | 0 | 0 | 18.74 | 197.32 | 17.42 | 149.26 | 0
500 | Inert | LLDPE | 304 | 63 | 0.14 | 280.72 | 37.29 | 0 | 0 | 5.12 | 119.85 | 0 | 194.74 | 0
500 | Inert | LLDPE | 304 | 70 | 0.08 | 141.87 | 35.73 | 0 | 0 | 4.91 | 81.31 | 0 | 138.09 | 0
500 | Inert | LLDPE | 304 | 77 | 0.08 | 118.05 | 20.45 | 0 | 0 | 0 | 62.66 | 0 | 57.91 | 0
500 | Inert | LLDPE | 304 | 84 | 0.06 | 112.77 | 15.15 | 0 | 0 | 1.51 | 49.28 | 0 | 33.56 | 0
500 | Inert | LLDPE | 304 | 91 | 0.06 | 93.31 | 12.4 | 0 | 0 | 0 | 40.08 | 0 | 35.29 | 0
500 | Inert | LLDPE | 304 | 98 | 0.04 | 66.52 | 7.99 | 0 | 0 | 0 | 31.89 | 0 | 29.37 | 0
500 | Inert | HDPE | 199 | 0 | 0 | 0 | 0 | 0 | 0 | 0 | 0 | 0 | 0 | 0
500 | Inert | HDPE | 199 | 7 | 0.08 | 201.67 | 0 | 0 | 0 | 8.11 | 11.52 | 20.57 | 0 | 0
500 | Inert | HDPE | 199 | 14 | 0.33 | 750.69 | 0 | 0 | 0 | 29.88 | 64.89 | 81.91 | 44.7 | 0
500 | Inert | HDPE | 199 | 21 | 0.54 | 1315.66 | 9.36 | 0 | 0 | 80.11 | 165.86 | 139.54 | 136.53 | 0
500 | Inert | HDPE | 199 | 28 | 0.48 | 2033.35 | 26.61 | 0 | 0 | 141.78 | 304.17 | 222.47 | 288.69 | 0
500 | Inert | HDPE | 199 | 35 | 0.39 | 3272.18 | 48.96 | 0 | 0 | 234.71 | 517.1 | 358.57 | 563.12 | 0
500 | Inert | HDPE | 199 | 42 | 0.37 | 3094.39 | 60.24 | 0 | 0 | 217.38 | 487.05 | 329.66 | 553.68 | 0
500 | Inert | HDPE | 199 | 49 | 0.46 | 2123.33 | 49.56 | 0 | 0 | 124.39 | 390.61 | 181.67 | 348.52 | 0
500 | Inert | HDPE | 199 | 56 | 0.42 | 851.79 | 42.99 | 0 | 0 | 12.72 | 184.91 | 48 | 151.08 | 0
500 | Inert | HDPE | 199 | 63 | 0.19 | 371.66 | 32.6 | 0 | 0 | 3.17 | 95.15 | 11.16 | 67.28 | 0
500 | Inert | HDPE | 199 | 70 | 0.12 | 212.28 | 30.55 | 0 | 0 | 1.2 | 59.41 | 0 | 41.92 | 0
500 | Inert | HDPE | 199 | 77 | 0.06 | 128.71 | 16.17 | 0 | 0 | 2.59 | 41.09 | 0 | 24.94 | 0
500 | Inert | HDPE | 199 | 84 | 0.08 | 76.64 | 13.03 | 0 | 0 | 0 | 28.95 | 0 | 21.03 | 0
500 | Inert | HDPE | 199 | 91 | 0 | 58.54 | 10.89 | 0 | 0 | 0 | 22.85 | 0 | 19.86 | 0
500 | Inert | HDPE | 201 | 0 | 0 | 0 | 0 | 0 | 0 | 0 | 0 | 0 | 0 | 0
500 | Inert | HDPE | 201 | 7 | 0.03 | 60.89 | 0 | 0 | 0 | 0 | 2.2 | 5.75 | 0.06 | 0
500 | Inert | HDPE | 201 | 14 | 0.29 | 567 | 12.7 | 0 | 0 | 18.62 | 40.65 | 59.99 | 18.42 | 0
500 | Inert | HDPE | 201 | 21 | 0.32 | 1448.56 | 7.89 | 0 | 0 | 94.55 | 186.98 | 161.92 | 185.39 | 0
500 | Inert | HDPE | 201 | 28 | 0.24 | 2423.43 | 28.63 | 0 | 0 | 163.1 | 362.26 | 273.27 | 401.79 | 0
500 | Inert | HDPE | 201 | 35 | 1.09 | 3714.69 | 37.35 | 0 | 0 | 250.09 | 403.08 | 398.11 | 778.27 | 0
500 | Inert | HDPE | 201 | 42 | 1.07 | 2861.33 | 118.42 | 0 | 0 | 179.48 | 366.33 | 258.75 | 536.75 | 0
500 | Inert | HDPE | 201 | 49 | 0.47 | 1546.37 | 67.24 | 0 | 0 | 48.23 | 304.21 | 112.88 | 253.86 | 0
500 | Inert | HDPE | 201 | 56 | 0.34 | 641.99 | 36.88 | 0 | 0 | 24.86 | 143.45 | 29.24 | 117.24 | 0
500 | Inert | HDPE | 201 | 63 | 0.17 | 254.82 | 24.11 | 0 | 0 | 0 | 76.87 | 2.77 | 120.49 | 0
500 | Inert | HDPE | 201 | 70 | 0.06 | 120.67 | 14.61 | 0 | 0 | 0 | 46.16 | 0 | 85.94 | 0
500 | Inert | HDPE | 201 | 77 | 0.03 | 74.74 | 10.88 | 0 | 0 | 0.26 | 34.1 | 0 | 21.99 | 0
500 | Inert | HDPE | 201 | 84 | 0.02 | 49.19 | 12.53 | 0 | 0 | 0 | 25.06 | 0 | 19.54 | 0
500 | Inert | HDPE | 201 | 91 | 0 | 24.31 | 4.47 | 0 | 0 | 0 | 17.64 | 0 | 18.56 | 0
500 | Inert | HDPE | 201 | 98 | 0 | 7.37 | 3.99 | 0 | 0 | 0 | 12.15 | 0 | 10.24 | 0
500 | Inert | HDPE | 307 | 0 | 0 | 0 | 0 | 0 | 0 | 0 | 0 | 0 | 0 | 0
500 | Inert | HDPE | 307 | 7 | 0.17 | 246.58 | 3.04 | 0 | 0 | 8.78 | 14.89 | 30.82 | 0 | 0
500 | Inert | HDPE | 307 | 14 | 0.42 | 1709.56 | 7.42 | 0 | 0 | 97.85 | 191.47 | 194.19 | 200.65 | 0
500 | Inert | HDPE | 307 | 21 | 1.16 | 4812.37 | 63.28 | 0 | 0 | 334.51 | 453.78 | 557.32 | 1019.53 | 0
500 | Inert | HDPE | 307 | 28 | 1.4 | 7286.64 | 167.46 | 0 | 0 | 443.92 | 1007.47 | 703.84 | 1479.58 | 0
500 | Inert | HDPE | 307 | 35 | 1.29 | 4893.61 | 120.89 | 0 | 0 | 301.5 | 629.08 | 446.64 | 898.6 | 0
500 | Inert | HDPE | 307 | 42 | 0.52 | 2788.83 | 151.21 | 0 | 0 | 155.19 | 457.74 | 211.6 | 517.68 | 0
500 | Inert | HDPE | 307 | 49 | 0.63 | 1338.54 | 69.46 | 0 | 0 | 28.37 | 299.44 | 65.89 | 258.17 | 0
500 | Inert | HDPE | 307 | 56 | 0.33 | 570.01 | 52.86 | 0 | 0 | 13.47 | 159.77 | 13.4 | 130.7 | 0
500 | Inert | HDPE | 307 | 63 | 0.18 | 311.27 | 35.24 | 0 | 0 | 4.8 | 99.36 | 0 | 85.58 | 0
500 | Inert | HDPE | 307 | 70 | 0.13 | 201.02 | 34.06 | 0 | 0 | 0 | 70.58 | 0 | 65.34 | 0
500 | Inert | HDPE | 307 | 77 | 0.06 | 123.3 | 18.84 | 0 | 0 | 0 | 54.43 | 0 | 104.77 | 0
500 | Inert | HDPE | 307 | 84 | 0.07 | 100.43 | 12.49 | 0 | 0 | 0.61 | 41.31 | 0 | 34.67 | 0
500 | Inert | HDPE | 307 | 91 | 0.04 | 73.95 | 13.58 | 0 | 0 | 0.18 | 32.6 | 0 | 24.07 | 0
500 | Inert | HDPE | 307 | 98 | 0.02 | 58.88 | 11.85 | 0 | 0 | 0 | 26.2 | 0 | 27.86 | 0
600 | Inert | PE | 230 | 0 | 2.5 | 4700 | 75 | 50 | 150 | 600 | 675 | 300 | 450 | 7.5
600 | Inert | PE | 230 | 7 | 2.35 | 4042 | 59.25 | 41.25 | 118.5 | 516 | 556.88 | 237 | 371.25 | 5.4
600 | Inert | PE | 230 | 14 | 2.19 | 3384 | 43.5 | 32.5 | 87 | 432 | 438.75 | 174 | 292.5 | 3.3
600 | Inert | PE | 230 | 21 | 2.04 | 2726 | 27.75 | 23.75 | 55.5 | 348 | 320.62 | 111 | 213.75 | 1.2
600 | Inert | PE | 230 | 28 | 1.88 | 2068 | 12 | 15 | 24 | 264 | 202.5 | 48 | 135 | 0
600 | Inert | PE | 230 | 35 | 1.73 | 1410 | 0 | 6.25 | 0 | 180 | 84.38 | 0 | 56.25 | 0
600 | Inert | PE | 230 | 42 | 1.58 | 752 | 0 | 0 | 0 | 96 | 0 | 0 | 0 | 0
600 | Inert | PE | 230 | 49 | 1.42 | 94 | 0 | 0 | 0 | 12 | 0 | 0 | 0 | 0
600 | Inert | PE | 230 | 56 | 1.27 | 0 | 0 | 0 | 0 | 0 | 0 | 0 | 0 | 0
600 | Inert | PE | 230 | 63 | 1.11 | 0 | 0 | 0 | 0 | 0 | 0 | 0 | 0 | 0
600 | Inert | PE | 230 | 70 | 0.96 | 0 | 0 | 0 | 0 | 0 | 0 | 0 | 0 | 0
600 | Inert | PE | 230 | 77 | 0.81 | 0 | 0 | 0 | 0 | 0 | 0 | 0 | 0 | 0
600 | Inert | PE | 230 | 84 | 0.65 | 0 | 0 | 0 | 0 | 0 | 0 | 0 | 0 | 0
600 | Inert | PE | 230 | 91 | 0.5 | 0 | 0 | 0 | 0 | 0 | 0 | 0 | 0 | 0
600 | Inert | PE | 265 | 0 | 2.5 | 5640 | 75 | 50 | 150 | 600 | 675 | 300 | 450 | 7.5
600 | Inert | PE | 265 | 7 | 2.35 | 4850.4 | 59.25 | 41.25 | 118.5 | 516 | 556.88 | 237 | 371.25 | 5.4
600 | Inert | PE | 265 | 14 | 2.19 | 4060.8 | 43.5 | 32.5 | 87 | 432 | 438.75 | 174 | 292.5 | 3.3
600 | Inert | PE | 265 | 21 | 2.04 | 3271.2 | 27.75 | 23.75 | 55.5 | 348 | 320.62 | 111 | 213.75 | 1.2
600 | Inert | PE | 265 | 28 | 1.88 | 2481.6 | 12 | 15 | 24 | 264 | 202.5 | 48 | 135 | 0
600 | Inert | PE | 265 | 35 | 1.73 | 1692 | 0 | 6.25 | 0 | 180 | 84.38 | 0 | 56.25 | 0
600 | Inert | PE | 265 | 42 | 1.58 | 902.4 | 0 | 0 | 0 | 96 | 0 | 0 | 0 | 0
600 | Inert | PE | 265 | 49 | 1.42 | 112.8 | 0 | 0 | 0 | 12 | 0 | 0 | 0 | 0
600 | Inert | PE | 265 | 56 | 1.27 | 0 | 0 | 0 | 0 | 0 | 0 | 0 | 0 | 0
600 | Inert | PE | 265 | 63 | 1.11 | 0 | 0 | 0 | 0 | 0 | 0 | 0 | 0 | 0
600 | Inert | PE | 265 | 70 | 0.96 | 0 | 0 | 0 | 0 | 0 | 0 | 0 | 0 | 0
600 | Inert | PE | 265 | 77 | 0.81 | 0 | 0 | 0 | 0 | 0 | 0 | 0 | 0 | 0
600 | Inert | PE | 265 | 84 | 0.65 | 0 | 0 | 0 | 0 | 0 | 0 | 0 | 0 | 0
600 | Inert | PE | 265 | 91 | 0.5 | 0 | 0 | 0 | 0 | 0 | 0 | 0 | 0 | 0
600 | Inert | PE | 300 | 0 | 2.5 | 6580 | 75 | 50 | 150 | 600 | 675 | 300 | 450 | 7.5
600 | Inert | PE | 300 | 7 | 2.35 | 5658.8 | 59.25 | 41.25 | 118.5 | 516 | 556.88 | 237 | 371.25 | 5.4
600 | Inert | PE | 300 | 14 | 2.19 | 4737.6 | 43.5 | 32.5 | 87 | 432 | 438.75 | 174 | 292.5 | 3.3
600 | Inert | PE | 300 | 21 | 2.04 | 3816.4 | 27.75 | 23.75 | 55.5 | 348 | 320.62 | 111 | 213.75 | 1.2
600 | Inert | PE | 300 | 28 | 1.88 | 2895.2 | 12 | 15 | 24 | 264 | 202.5 | 48 | 135 | 0
600 | Inert | PE | 300 | 35 | 1.73 | 1974 | 0 | 6.25 | 0 | 180 | 84.38 | 0 | 56.25 | 0
600 | Inert | PE | 300 | 42 | 1.58 | 1052.8 | 0 | 0 | 0 | 96 | 0 | 0 | 0 | 0
600 | Inert | PE | 300 | 49 | 1.42 | 131.6 | 0 | 0 | 0 | 12 | 0 | 0 | 0 | 0
600 | Inert | PE | 300 | 56 | 1.27 | 0 | 0 | 0 | 0 | 0 | 0 | 0 | 0 | 0
600 | Inert | PE | 300 | 63 | 1.11 | 0 | 0 | 0 | 0 | 0 | 0 | 0 | 0 | 0
600 | Inert | PE | 300 | 70 | 0.96 | 0 | 0 | 0 | 0 | 0 | 0 | 0 | 0 | 0
600 | Inert | PE | 300 | 77 | 0.81 | 0 | 0 | 0 | 0 | 0 | 0 | 0 | 0 | 0
600 | Inert | PE | 300 | 84 | 0.65 | 0 | 0 | 0 | 0 | 0 | 0 | 0 | 0 | 0
600 | Inert | PE | 300 | 91 | 0.5 | 0 | 0 | 0 | 0 | 0 | 0 | 0 | 0 | 0
600 | Inert | LLDPE | 230 | 0 | 2.5 | 4700 | 75 | 50 | 150 | 600 | 675 | 300 | 450 | 7.5
600 | Inert | LLDPE | 230 | 7 | 2.35 | 4042 | 59.25 | 41.25 | 118.5 | 516 | 556.88 | 237 | 371.25 | 5.4
600 | Inert | LLDPE | 230 | 14 | 2.19 | 3384 | 43.5 | 32.5 | 87 | 432 | 438.75 | 174 | 292.5 | 3.3
600 | Inert | LLDPE | 230 | 21 | 2.04 | 2726 | 27.75 | 23.75 | 55.5 | 348 | 320.62 | 111 | 213.75 | 1.2
600 | Inert | LLDPE | 230 | 28 | 1.88 | 2068 | 12 | 15 | 24 | 264 | 202.5 | 48 | 135 | 0
600 | Inert | LLDPE | 230 | 35 | 1.73 | 1410 | 0 | 6.25 | 0 | 180 | 84.38 | 0 | 56.25 | 0
600 | Inert | LLDPE | 230 | 42 | 1.58 | 752 | 0 | 0 | 0 | 96 | 0 | 0 | 0 | 0
600 | Inert | LLDPE | 230 | 49 | 1.42 | 94 | 0 | 0 | 0 | 12 | 0 | 0 | 0 | 0
600 | Inert | LLDPE | 230 | 56 | 1.27 | 0 | 0 | 0 | 0 | 0 | 0 | 0 | 0 | 0
600 | Inert | LLDPE | 230 | 63 | 1.11 | 0 | 0 | 0 | 0 | 0 | 0 | 0 | 0 | 0
600 | Inert | LLDPE | 230 | 70 | 0.96 | 0 | 0 | 0 | 0 | 0 | 0 | 0 | 0 | 0
600 | Inert | LLDPE | 230 | 77 | 0.81 | 0 | 0 | 0 | 0 | 0 | 0 | 0 | 0 | 0
600 | Inert | LLDPE | 230 | 84 | 0.65 | 0 | 0 | 0 | 0 | 0 | 0 | 0 | 0 | 0
600 | Inert | LLDPE | 230 | 91 | 0.5 | 0 | 0 | 0 | 0 | 0 | 0 | 0 | 0 | 0
600 | Inert | LLDPE | 265 | 0 | 2.5 | 5640 | 75 | 50 | 150 | 600 | 675 | 300 | 450 | 7.5
600 | Inert | LLDPE | 265 | 7 | 2.35 | 4850.4 | 59.25 | 41.25 | 118.5 | 516 | 556.88 | 237 | 371.25 | 5.4
600 | Inert | LLDPE | 265 | 14 | 2.19 | 4060.8 | 43.5 | 32.5 | 87 | 432 | 438.75 | 174 | 292.5 | 3.3
600 | Inert | LLDPE | 265 | 21 | 2.04 | 3271.2 | 27.75 | 23.75 | 55.5 | 348 | 320.62 | 111 | 213.75 | 1.2
600 | Inert | LLDPE | 265 | 28 | 1.88 | 2481.6 | 12 | 15 | 24 | 264 | 202.5 | 48 | 135 | 0
600 | Inert | LLDPE | 265 | 35 | 1.73 | 1692 | 0 | 6.25 | 0 | 180 | 84.38 | 0 | 56.25 | 0
600 | Inert | LLDPE | 265 | 42 | 1.58 | 902.4 | 0 | 0 | 0 | 96 | 0 | 0 | 0 | 0
600 | Inert | LLDPE | 265 | 49 | 1.42 | 112.8 | 0 | 0 | 0 | 12 | 0 | 0 | 0 | 0
600 | Inert | LLDPE | 265 | 56 | 1.27 | 0 | 0 | 0 | 0 | 0 | 0 | 0 | 0 | 0
600 | Inert | LLDPE | 265 | 63 | 1.11 | 0 | 0 | 0 | 0 | 0 | 0 | 0 | 0 | 0
600 | Inert | LLDPE | 265 | 70 | 0.96 | 0 | 0 | 0 | 0 | 0 | 0 | 0 | 0 | 0
600 | Inert | LLDPE | 265 | 77 | 0.81 | 0 | 0 | 0 | 0 | 0 | 0 | 0 | 0 | 0
600 | Inert | LLDPE | 265 | 84 | 0.65 | 0 | 0 | 0 | 0 | 0 | 0 | 0 | 0 | 0
600 | Inert | LLDPE | 265 | 91 | 0.5 | 0 | 0 | 0 | 0 | 0 | 0 | 0 | 0 | 0
600 | Inert | LLDPE | 300 | 0 | 2.5 | 6580 | 75 | 50 | 150 | 600 | 675 | 300 | 450 | 7.5
600 | Inert | LLDPE | 300 | 7 | 2.35 | 5658.8 | 59.25 | 41.25 | 118.5 | 516 | 556.88 | 237 | 371.25 | 5.4
600 | Inert | LLDPE | 300 | 14 | 2.19 | 4737.6 | 43.5 | 32.5 | 87 | 432 | 438.75 | 174 | 292.5 | 3.3
600 | Inert | LLDPE | 300 | 21 | 2.04 | 3816.4 | 27.75 | 23.75 | 55.5 | 348 | 320.62 | 111 | 213.75 | 1.2
600 | Inert | LLDPE | 300 | 28 | 1.88 | 2895.2 | 12 | 15 | 24 | 264 | 202.5 | 48 | 135 | 0
600 | Inert | LLDPE | 300 | 35 | 1.73 | 1974 | 0 | 6.25 | 0 | 180 | 84.38 | 0 | 56.25 | 0
600 | Inert | LLDPE | 300 | 42 | 1.58 | 1052.8 | 0 | 0 | 0 | 96 | 0 | 0 | 0 | 0
600 | Inert | LLDPE | 300 | 49 | 1.42 | 131.6 | 0 | 0 | 0 | 12 | 0 | 0 | 0 | 0
600 | Inert | LLDPE | 300 | 56 | 1.27 | 0 | 0 | 0 | 0 | 0 | 0 | 0 | 0 | 0
600 | Inert | LLDPE | 300 | 63 | 1.11 | 0 | 0 | 0 | 0 | 0 | 0 | 0 | 0 | 0
600 | Inert | LLDPE | 300 | 70 | 0.96 | 0 | 0 | 0 | 0 | 0 | 0 | 0 | 0 | 0
600 | Inert | LLDPE | 300 | 77 | 0.81 | 0 | 0 | 0 | 0 | 0 | 0 | 0 | 0 | 0
600 | Inert | LLDPE | 300 | 84 | 0.65 | 0 | 0 | 0 | 0 | 0 | 0 | 0 | 0 | 0
600 | Inert | LLDPE | 300 | 91 | 0.5 | 0 | 0 | 0 | 0 | 0 | 0 | 0 | 0 | 0
600 | Inert | HDPE | 230 | 0 | 2.5 | 4700 | 75 | 50 | 150 | 600 | 675 | 300 | 450 | 7.5
600 | Inert | HDPE | 230 | 7 | 2.35 | 4042 | 59.25 | 41.25 | 118.5 | 516 | 556.88 | 237 | 371.25 | 5.4
600 | Inert | HDPE | 230 | 14 | 2.19 | 3384 | 43.5 | 32.5 | 87 | 432 | 438.75 | 174 | 292.5 | 3.3
600 | Inert | HDPE | 230 | 21 | 2.04 | 2726 | 27.75 | 23.75 | 55.5 | 348 | 320.62 | 111 | 213.75 | 1.2
600 | Inert | HDPE | 230 | 28 | 1.88 | 2068 | 12 | 15 | 24 | 264 | 202.5 | 48 | 135 | 0
600 | Inert | HDPE | 230 | 35 | 1.73 | 1410 | 0 | 6.25 | 0 | 180 | 84.38 | 0 | 56.25 | 0
600 | Inert | HDPE | 230 | 42 | 1.58 | 752 | 0 | 0 | 0 | 96 | 0 | 0 | 0 | 0
600 | Inert | HDPE | 230 | 49 | 1.42 | 94 | 0 | 0 | 0 | 12 | 0 | 0 | 0 | 0
600 | Inert | HDPE | 230 | 56 | 1.27 | 0 | 0 | 0 | 0 | 0 | 0 | 0 | 0 | 0
600 | Inert | HDPE | 230 | 63 | 1.11 | 0 | 0 | 0 | 0 | 0 | 0 | 0 | 0 | 0
600 | Inert | HDPE | 230 | 70 | 0.96 | 0 | 0 | 0 | 0 | 0 | 0 | 0 | 0 | 0
600 | Inert | HDPE | 230 | 77 | 0.81 | 0 | 0 | 0 | 0 | 0 | 0 | 0 | 0 | 0
600 | Inert | HDPE | 230 | 84 | 0.65 | 0 | 0 | 0 | 0 | 0 | 0 | 0 | 0 | 0
600 | Inert | HDPE | 230 | 91 | 0.5 | 0 | 0 | 0 | 0 | 0 | 0 | 0 | 0 | 0
600 | Inert | HDPE | 265 | 0 | 2.5 | 5640 | 75 | 50 | 150 | 600 | 675 | 300 | 450 | 7.5
600 | Inert | HDPE | 265 | 7 | 2.35 | 4850.4 | 59.25 | 41.25 | 118.5 | 516 | 556.88 | 237 | 371.25 | 5.4
600 | Inert | HDPE | 265 | 14 | 2.19 | 4060.8 | 43.5 | 32.5 | 87 | 432 | 438.75 | 174 | 292.5 | 3.3
600 | Inert | HDPE | 265 | 21 | 2.04 | 3271.2 | 27.75 | 23.75 | 55.5 | 348 | 320.62 | 111 | 213.75 | 1.2
600 | Inert | HDPE | 265 | 28 | 1.88 | 2481.6 | 12 | 15 | 24 | 264 | 202.5 | 48 | 135 | 0
600 | Inert | HDPE | 265 | 35 | 1.73 | 1692 | 0 | 6.25 | 0 | 180 | 84.38 | 0 | 56.25 | 0
600 | Inert | HDPE | 265 | 42 | 1.58 | 902.4 | 0 | 0 | 0 | 96 | 0 | 0 | 0 | 0
600 | Inert | HDPE | 265 | 49 | 1.42 | 112.8 | 0 | 0 | 0 | 12 | 0 | 0 | 0 | 0
600 | Inert | HDPE | 265 | 56 | 1.27 | 0 | 0 | 0 | 0 | 0 | 0 | 0 | 0 | 0
600 | Inert | HDPE | 265 | 63 | 1.11 | 0 | 0 | 0 | 0 | 0 | 0 | 0 | 0 | 0
600 | Inert | HDPE | 265 | 70 | 0.96 | 0 | 0 | 0 | 0 | 0 | 0 | 0 | 0 | 0
600 | Inert | HDPE | 265 | 77 | 0.81 | 0 | 0 | 0 | 0 | 0 | 0 | 0 | 0 | 0
600 | Inert | HDPE | 265 | 84 | 0.65 | 0 | 0 | 0 | 0 | 0 | 0 | 0 | 0 | 0
600 | Inert | HDPE | 265 | 91 | 0.5 | 0 | 0 | 0 | 0 | 0 | 0 | 0 | 0 | 0
600 | Inert | HDPE | 300 | 0 | 2.5 | 6580 | 75 | 50 | 150 | 600 | 675 | 300 | 450 | 7.5
600 | Inert | HDPE | 300 | 7 | 2.35 | 5658.8 | 59.25 | 41.25 | 118.5 | 516 | 556.88 | 237 | 371.25 | 5.4
600 | Inert | HDPE | 300 | 14 | 2.19 | 4737.6 | 43.5 | 32.5 | 87 | 432 | 438.75 | 174 | 292.5 | 3.3
600 | Inert | HDPE | 300 | 21 | 2.04 | 3816.4 | 27.75 | 23.75 | 55.5 | 348 | 320.62 | 111 | 213.75 | 1.2
600 | Inert | HDPE | 300 | 28 | 1.88 | 2895.2 | 12 | 15 | 24 | 264 | 202.5 | 48 | 135 | 0
600 | Inert | HDPE | 300 | 35 | 1.73 | 1974 | 0 | 6.25 | 0 | 180 | 84.38 | 0 | 56.25 | 0
600 | Inert | HDPE | 300 | 42 | 1.58 | 1052.8 | 0 | 0 | 0 | 96 | 0 | 0 | 0 | 0
600 | Inert | HDPE | 300 | 49 | 1.42 | 131.6 | 0 | 0 | 0 | 12 | 0 | 0 | 0 | 0
600 | Inert | HDPE | 300 | 56 | 1.27 | 0 | 0 | 0 | 0 | 0 | 0 | 0 | 0 | 0
600 | Inert | HDPE | 300 | 63 | 1.11 | 0 | 0 | 0 | 0 | 0 | 0 | 0 | 0 | 0
600 | Inert | HDPE | 300 | 70 | 0.96 | 0 | 0 | 0 | 0 | 0 | 0 | 0 | 0 | 0
600 | Inert | HDPE | 300 | 77 | 0.81 | 0 | 0 | 0 | 0 | 0 | 0 | 0 | 0 | 0
600 | Inert | HDPE | 300 | 84 | 0.65 | 0 | 0 | 0 | 0 | 0 | 0 | 0 | 0 | 0
600 | Inert | HDPE | 300 | 91 | 0.5 | 0 | 0 | 0 | 0 | 0 | 0 | 0 | 0 | 0
700 | Inert | PE | 230 | 0 | 4.5 | 4400 | 50 | 50 | 100 | 400 | 450 | 200 | 300 | 5
700 | Inert | PE | 230 | 7 | 4.21 | 3784 | 39.5 | 41.25 | 79 | 344 | 371.25 | 158 | 247.5 | 3.6
700 | Inert | PE | 230 | 14 | 3.91 | 3168 | 29 | 32.5 | 58 | 288 | 292.5 | 116 | 195 | 2.2
700 | Inert | PE | 230 | 21 | 3.62 | 2552 | 18.5 | 23.75 | 37 | 232 | 213.75 | 74 | 142.5 | 0.8
700 | Inert | PE | 230 | 28 | 3.32 | 1936 | 8 | 15 | 16 | 176 | 135 | 32 | 90 | 0
700 | Inert | PE | 230 | 35 | 3.03 | 1320 | 0 | 6.25 | 0 | 120 | 56.25 | 0 | 37.5 | 0
700 | Inert | PE | 230 | 42 | 2.74 | 704 | 0 | 0 | 0 | 64 | 0 | 0 | 0 | 0
700 | Inert | PE | 230 | 49 | 2.44 | 88 | 0 | 0 | 0 | 8 | 0 | 0 | 0 | 0
700 | Inert | PE | 230 | 56 | 2.15 | 0 | 0 | 0 | 0 | 0 | 0 | 0 | 0 | 0
700 | Inert | PE | 230 | 63 | 1.85 | 0 | 0 | 0 | 0 | 0 | 0 | 0 | 0 | 0
700 | Inert | PE | 230 | 70 | 1.56 | 0 | 0 | 0 | 0 | 0 | 0 | 0 | 0 | 0
700 | Inert | PE | 230 | 77 | 1.27 | 0 | 0 | 0 | 0 | 0 | 0 | 0 | 0 | 0
700 | Inert | PE | 230 | 84 | 0.97 | 0 | 0 | 0 | 0 | 0 | 0 | 0 | 0 | 0
700 | Inert | PE | 230 | 91 | 0.68 | 0 | 0 | 0 | 0 | 0 | 0 | 0 | 0 | 0
700 | Inert | PE | 265 | 0 | 4.5 | 5280 | 50 | 50 | 100 | 400 | 450 | 200 | 300 | 5
700 | Inert | PE | 265 | 7 | 4.21 | 4540.8 | 39.5 | 41.25 | 79 | 344 | 371.25 | 158 | 247.5 | 3.6
700 | Inert | PE | 265 | 14 | 3.91 | 3801.6 | 29 | 32.5 | 58 | 288 | 292.5 | 116 | 195 | 2.2
700 | Inert | PE | 265 | 21 | 3.62 | 3062.4 | 18.5 | 23.75 | 37 | 232 | 213.75 | 74 | 142.5 | 0.8
700 | Inert | PE | 265 | 28 | 3.32 | 2323.2 | 8 | 15 | 16 | 176 | 135 | 32 | 90 | 0
700 | Inert | PE | 265 | 35 | 3.03 | 1584 | 0 | 6.25 | 0 | 120 | 56.25 | 0 | 37.5 | 0
700 | Inert | PE | 265 | 42 | 2.74 | 844.8 | 0 | 0 | 0 | 64 | 0 | 0 | 0 | 0
700 | Inert | PE | 265 | 49 | 2.44 | 105.6 | 0 | 0 | 0 | 8 | 0 | 0 | 0 | 0
700 | Inert | PE | 265 | 56 | 2.15 | 0 | 0 | 0 | 0 | 0 | 0 | 0 | 0 | 0
700 | Inert | PE | 265 | 63 | 1.85 | 0 | 0 | 0 | 0 | 0 | 0 | 0 | 0 | 0
700 | Inert | PE | 265 | 70 | 1.56 | 0 | 0 | 0 | 0 | 0 | 0 | 0 | 0 | 0
700 | Inert | PE | 265 | 77 | 1.27 | 0 | 0 | 0 | 0 | 0 | 0 | 0 | 0 | 0
700 | Inert | PE | 265 | 84 | 0.97 | 0 | 0 | 0 | 0 | 0 | 0 | 0 | 0 | 0
700 | Inert | PE | 265 | 91 | 0.68 | 0 | 0 | 0 | 0 | 0 | 0 | 0 | 0 | 0
700 | Inert | PE | 300 | 0 | 4.5 | 6160 | 50 | 50 | 100 | 400 | 450 | 200 | 300 | 5
700 | Inert | PE | 300 | 7 | 4.21 | 5297.6 | 39.5 | 41.25 | 79 | 344 | 371.25 | 158 | 247.5 | 3.6
700 | Inert | PE | 300 | 14 | 3.91 | 4435.2 | 29 | 32.5 | 58 | 288 | 292.5 | 116 | 195 | 2.2
700 | Inert | PE | 300 | 21 | 3.62 | 3572.8 | 18.5 | 23.75 | 37 | 232 | 213.75 | 74 | 142.5 | 0.8
700 | Inert | PE | 300 | 28 | 3.32 | 2710.4 | 8 | 15 | 16 | 176 | 135 | 32 | 90 | 0
700 | Inert | PE | 300 | 35 | 3.03 | 1848 | 0 | 6.25 | 0 | 120 | 56.25 | 0 | 37.5 | 0
700 | Inert | PE | 300 | 42 | 2.74 | 985.6 | 0 | 0 | 0 | 64 | 0 | 0 | 0 | 0
700 | Inert | PE | 300 | 49 | 2.44 | 123.2 | 0 | 0 | 0 | 8 | 0 | 0 | 0 | 0
700 | Inert | PE | 300 | 56 | 2.15 | 0 | 0 | 0 | 0 | 0 | 0 | 0 | 0 | 0
700 | Inert | PE | 300 | 63 | 1.85 | 0 | 0 | 0 | 0 | 0 | 0 | 0 | 0 | 0
700 | Inert | PE | 300 | 70 | 1.56 | 0 | 0 | 0 | 0 | 0 | 0 | 0 | 0 | 0
700 | Inert | PE | 300 | 77 | 1.27 | 0 | 0 | 0 | 0 | 0 | 0 | 0 | 0 | 0
700 | Inert | PE | 300 | 84 | 0.97 | 0 | 0 | 0 | 0 | 0 | 0 | 0 | 0 | 0
700 | Inert | PE | 300 | 91 | 0.68 | 0 | 0 | 0 | 0 | 0 | 0 | 0 | 0 | 0
700 | Inert | LLDPE | 230 | 0 | 4.5 | 4400 | 50 | 50 | 100 | 400 | 450 | 200 | 300 | 5
700 | Inert | LLDPE | 230 | 7 | 4.21 | 3784 | 39.5 | 41.25 | 79 | 344 | 371.25 | 158 | 247.5 | 3.6
700 | Inert | LLDPE | 230 | 14 | 3.91 | 3168 | 29 | 32.5 | 58 | 288 | 292.5 | 116 | 195 | 2.2
700 | Inert | LLDPE | 230 | 21 | 3.62 | 2552 | 18.5 | 23.75 | 37 | 232 | 213.75 | 74 | 142.5 | 0.8
700 | Inert | LLDPE | 230 | 28 | 3.32 | 1936 | 8 | 15 | 16 | 176 | 135 | 32 | 90 | 0
700 | Inert | LLDPE | 230 | 35 | 3.03 | 1320 | 0 | 6.25 | 0 | 120 | 56.25 | 0 | 37.5 | 0
700 | Inert | LLDPE | 230 | 42 | 2.74 | 704 | 0 | 0 | 0 | 64 | 0 | 0 | 0 | 0
700 | Inert | LLDPE | 230 | 49 | 2.44 | 88 | 0 | 0 | 0 | 8 | 0 | 0 | 0 | 0
700 | Inert | LLDPE | 230 | 56 | 2.15 | 0 | 0 | 0 | 0 | 0 | 0 | 0 | 0 | 0
700 | Inert | LLDPE | 230 | 63 | 1.85 | 0 | 0 | 0 | 0 | 0 | 0 | 0 | 0 | 0
700 | Inert | LLDPE | 230 | 70 | 1.56 | 0 | 0 | 0 | 0 | 0 | 0 | 0 | 0 | 0
700 | Inert | LLDPE | 230 | 77 | 1.27 | 0 | 0 | 0 | 0 | 0 | 0 | 0 | 0 | 0
700 | Inert | LLDPE | 230 | 84 | 0.97 | 0 | 0 | 0 | 0 | 0 | 0 | 0 | 0 | 0
700 | Inert | LLDPE | 230 | 91 | 0.68 | 0 | 0 | 0 | 0 | 0 | 0 | 0 | 0 | 0
700 | Inert | LLDPE | 265 | 0 | 4.5 | 5280 | 50 | 50 | 100 | 400 | 450 | 200 | 300 | 5
700 | Inert | LLDPE | 265 | 7 | 4.21 | 4540.8 | 39.5 | 41.25 | 79 | 344 | 371.25 | 158 | 247.5 | 3.6
700 | Inert | LLDPE | 265 | 14 | 3.91 | 3801.6 | 29 | 32.5 | 58 | 288 | 292.5 | 116 | 195 | 2.2
700 | Inert | LLDPE | 265 | 21 | 3.62 | 3062.4 | 18.5 | 23.75 | 37 | 232 | 213.75 | 74 | 142.5 | 0.8
700 | Inert | LLDPE | 265 | 28 | 3.32 | 2323.2 | 8 | 15 | 16 | 176 | 135 | 32 | 90 | 0
700 | Inert | LLDPE | 265 | 35 | 3.03 | 1584 | 0 | 6.25 | 0 | 120 | 56.25 | 0 | 37.5 | 0
700 | Inert | LLDPE | 265 | 42 | 2.74 | 844.8 | 0 | 0 | 0 | 64 | 0 | 0 | 0 | 0
700 | Inert | LLDPE | 265 | 49 | 2.44 | 105.6 | 0 | 0 | 0 | 8 | 0 | 0 | 0 | 0
700 | Inert | LLDPE | 265 | 56 | 2.15 | 0 | 0 | 0 | 0 | 0 | 0 | 0 | 0 | 0
700 | Inert | LLDPE | 265 | 63 | 1.85 | 0 | 0 | 0 | 0 | 0 | 0 | 0 | 0 | 0
700 | Inert | LLDPE | 265 | 70 | 1.56 | 0 | 0 | 0 | 0 | 0 | 0 | 0 | 0 | 0
700 | Inert | LLDPE | 265 | 77 | 1.27 | 0 | 0 | 0 | 0 | 0 | 0 | 0 | 0 | 0
700 | Inert | LLDPE | 265 | 84 | 0.97 | 0 | 0 | 0 | 0 | 0 | 0 | 0 | 0 | 0
700 | Inert | LLDPE | 265 | 91 | 0.68 | 0 | 0 | 0 | 0 | 0 | 0 | 0 | 0 | 0
700 | Inert | LLDPE | 300 | 0 | 4.5 | 6160 | 50 | 50 | 100 | 400 | 450 | 200 | 300 | 5
700 | Inert | LLDPE | 300 | 7 | 4.21 | 5297.6 | 39.5 | 41.25 | 79 | 344 | 371.25 | 158 | 247.5 | 3.6
700 | Inert | LLDPE | 300 | 14 | 3.91 | 4435.2 | 29 | 32.5 | 58 | 288 | 292.5 | 116 | 195 | 2.2
700 | Inert | LLDPE | 300 | 21 | 3.62 | 3572.8 | 18.5 | 23.75 | 37 | 232 | 213.75 | 74 | 142.5 | 0.8
700 | Inert | LLDPE | 300 | 28 | 3.32 | 2710.4 | 8 | 15 | 16 | 176 | 135 | 32 | 90 | 0
700 | Inert | LLDPE | 300 | 35 | 3.03 | 1848 | 0 | 6.25 | 0 | 120 | 56.25 | 0 | 37.5 | 0
700 | Inert | LLDPE | 300 | 42 | 2.74 | 985.6 | 0 | 0 | 0 | 64 | 0 | 0 | 0 | 0
700 | Inert | LLDPE | 300 | 49 | 2.44 | 123.2 | 0 | 0 | 0 | 8 | 0 | 0 | 0 | 0
700 | Inert | LLDPE | 300 | 56 | 2.15 | 0 | 0 | 0 | 0 | 0 | 0 | 0 | 0 | 0
700 | Inert | LLDPE | 300 | 63 | 1.85 | 0 | 0 | 0 | 0 | 0 | 0 | 0 | 0 | 0
700 | Inert | LLDPE | 300 | 70 | 1.56 | 0 | 0 | 0 | 0 | 0 | 0 | 0 | 0 | 0
700 | Inert | LLDPE | 300 | 77 | 1.27 | 0 | 0 | 0 | 0 | 0 | 0 | 0 | 0 | 0
700 | Inert | LLDPE | 300 | 84 | 0.97 | 0 | 0 | 0 | 0 | 0 | 0 | 0 | 0 | 0
700 | Inert | LLDPE | 300 | 91 | 0.68 | 0 | 0 | 0 | 0 | 0 | 0 | 0 | 0 | 0
700 | Inert | HDPE | 230 | 0 | 4.5 | 4400 | 50 | 50 | 100 | 400 | 450 | 200 | 300 | 5
700 | Inert | HDPE | 230 | 7 | 4.21 | 3784 | 39.5 | 41.25 | 79 | 344 | 371.25 | 158 | 247.5 | 3.6
700 | Inert | HDPE | 230 | 14 | 3.91 | 3168 | 29 | 32.5 | 58 | 288 | 292.5 | 116 | 195 | 2.2
700 | Inert | HDPE | 230 | 21 | 3.62 | 2552 | 18.5 | 23.75 | 37 | 232 | 213.75 | 74 | 142.5 | 0.8
700 | Inert | HDPE | 230 | 28 | 3.32 | 1936 | 8 | 15 | 16 | 176 | 135 | 32 | 90 | 0
700 | Inert | HDPE | 230 | 35 | 3.03 | 1320 | 0 | 6.25 | 0 | 120 | 56.25 | 0 | 37.5 | 0
700 | Inert | HDPE | 230 | 42 | 2.74 | 704 | 0 | 0 | 0 | 64 | 0 | 0 | 0 | 0
700 | Inert | HDPE | 230 | 49 | 2.44 | 88 | 0 | 0 | 0 | 8 | 0 | 0 | 0 | 0
700 | Inert | HDPE | 230 | 56 | 2.15 | 0 | 0 | 0 | 0 | 0 | 0 | 0 | 0 | 0
700 | Inert | HDPE | 230 | 63 | 1.85 | 0 | 0 | 0 | 0 | 0 | 0 | 0 | 0 | 0
700 | Inert | HDPE | 230 | 70 | 1.56 | 0 | 0 | 0 | 0 | 0 | 0 | 0 | 0 | 0
700 | Inert | HDPE | 230 | 77 | 1.27 | 0 | 0 | 0 | 0 | 0 | 0 | 0 | 0 | 0
700 | Inert | HDPE | 230 | 84 | 0.97 | 0 | 0 | 0 | 0 | 0 | 0 | 0 | 0 | 0
700 | Inert | HDPE | 230 | 91 | 0.68 | 0 | 0 | 0 | 0 | 0 | 0 | 0 | 0 | 0
700 | Inert | HDPE | 265 | 0 | 4.5 | 5280 | 50 | 50 | 100 | 400 | 450 | 200 | 300 | 5
700 | Inert | HDPE | 265 | 7 | 4.21 | 4540.8 | 39.5 | 41.25 | 79 | 344 | 371.25 | 158 | 247.5 | 3.6
700 | Inert | HDPE | 265 | 14 | 3.91 | 3801.6 | 29 | 32.5 | 58 | 288 | 292.5 | 116 | 195 | 2.2
700 | Inert | HDPE | 265 | 21 | 3.62 | 3062.4 | 18.5 | 23.75 | 37 | 232 | 213.75 | 74 | 142.5 | 0.8
700 | Inert | HDPE | 265 | 28 | 3.32 | 2323.2 | 8 | 15 | 16 | 176 | 135 | 32 | 90 | 0
700 | Inert | HDPE | 265 | 35 | 3.03 | 1584 | 0 | 6.25 | 0 | 120 | 56.25 | 0 | 37.5 | 0
700 | Inert | HDPE | 265 | 42 | 2.74 | 844.8 | 0 | 0 | 0 | 64 | 0 | 0 | 0 | 0
700 | Inert | HDPE | 265 | 49 | 2.44 | 105.6 | 0 | 0 | 0 | 8 | 0 | 0 | 0 | 0
700 | Inert | HDPE | 265 | 56 | 2.15 | 0 | 0 | 0 | 0 | 0 | 0 | 0 | 0 | 0
700 | Inert | HDPE | 265 | 63 | 1.85 | 0 | 0 | 0 | 0 | 0 | 0 | 0 | 0 | 0
700 | Inert | HDPE | 265 | 70 | 1.56 | 0 | 0 | 0 | 0 | 0 | 0 | 0 | 0 | 0
700 | Inert | HDPE | 265 | 77 | 1.27 | 0 | 0 | 0 | 0 | 0 | 0 | 0 | 0 | 0
700 | Inert | HDPE | 265 | 84 | 0.97 | 0 | 0 | 0 | 0 | 0 | 0 | 0 | 0 | 0
700 | Inert | HDPE | 265 | 91 | 0.68 | 0 | 0 | 0 | 0 | 0 | 0 | 0 | 0 | 0
700 | Inert | HDPE | 300 | 0 | 4.5 | 6160 | 50 | 50 | 100 | 400 | 450 | 200 | 300 | 5
700 | Inert | HDPE | 300 | 7 | 4.21 | 5297.6 | 39.5 | 41.25 | 79 | 344 | 371.25 | 158 | 247.5 | 3.6
700 | Inert | HDPE | 300 | 14 | 3.91 | 4435.2 | 29 | 32.5 | 58 | 288 | 292.5 | 116 | 195 | 2.2
700 | Inert | HDPE | 300 | 21 | 3.62 | 3572.8 | 18.5 | 23.75 | 37 | 232 | 213.75 | 74 | 142.5 | 0.8
700 | Inert | HDPE | 300 | 28 | 3.32 | 2710.4 | 8 | 15 | 16 | 176 | 135 | 32 | 90 | 0
700 | Inert | HDPE | 300 | 35 | 3.03 | 1848 | 0 | 6.25 | 0 | 120 | 56.25 | 0 | 37.5 | 0
700 | Inert | HDPE | 300 | 42 | 2.74 | 985.6 | 0 | 0 | 0 | 64 | 0 | 0 | 0 | 0
700 | Inert | HDPE | 300 | 49 | 2.44 | 123.2 | 0 | 0 | 0 | 8 | 0 | 0 | 0 | 0
700 | Inert | HDPE | 300 | 56 | 2.15 | 0 | 0 | 0 | 0 | 0 | 0 | 0 | 0 | 0
700 | Inert | HDPE | 300 | 63 | 1.85 | 0 | 0 | 0 | 0 | 0 | 0 | 0 | 0 | 0
700 | Inert | HDPE | 300 | 70 | 1.56 | 0 | 0 | 0 | 0 | 0 | 0 | 0 | 0 | 0
700 | Inert | HDPE | 300 | 77 | 1.27 | 0 | 0 | 0 | 0 | 0 | 0 | 0 | 0 | 0
700 | Inert | HDPE | 300 | 84 | 0.97 | 0 | 0 | 0 | 0 | 0 | 0 | 0 | 0 | 0
700 | Inert | HDPE | 300 | 91 | 0.68 | 0 | 0 | 0 | 0 | 0 | 0 | 0 | 0 | 0
800 | Inert | PE | 230 | 0 | 6.5 | 4100 | 25 | 50 | 50 | 200 | 225 | 100 | 150 | 2.5
800 | Inert | PE | 230 | 7 | 6.07 | 3526 | 19.75 | 41.25 | 39.5 | 172 | 185.62 | 79 | 123.75 | 1.8
800 | Inert | PE | 230 | 14 | 5.63 | 2952 | 14.5 | 32.5 | 29 | 144 | 146.25 | 58 | 97.5 | 1.1
800 | Inert | PE | 230 | 21 | 5.2 | 2378 | 9.25 | 23.75 | 18.5 | 116 | 106.88 | 37 | 71.25 | 0.4
800 | Inert | PE | 230 | 28 | 4.76 | 1804 | 4 | 15 | 8 | 88 | 67.5 | 16 | 45 | 0
800 | Inert | PE | 230 | 35 | 4.33 | 1230 | 0 | 6.25 | 0 | 60 | 28.12 | 0 | 18.75 | 0
800 | Inert | PE | 230 | 42 | 3.9 | 656 | 0 | 0 | 0 | 32 | 0 | 0 | 0 | 0
800 | Inert | PE | 230 | 49 | 3.46 | 82 | 0 | 0 | 0 | 4 | 0 | 0 | 0 | 0
800 | Inert | PE | 230 | 56 | 3.03 | 0 | 0 | 0 | 0 | 0 | 0 | 0 | 0 | 0
800 | Inert | PE | 230 | 63 | 2.59 | 0 | 0 | 0 | 0 | 0 | 0 | 0 | 0 | 0
800 | Inert | PE | 230 | 70 | 2.16 | 0 | 0 | 0 | 0 | 0 | 0 | 0 | 0 | 0
800 | Inert | PE | 230 | 77 | 1.73 | 0 | 0 | 0 | 0 | 0 | 0 | 0 | 0 | 0
800 | Inert | PE | 230 | 84 | 1.29 | 0 | 0 | 0 | 0 | 0 | 0 | 0 | 0 | 0
800 | Inert | PE | 230 | 91 | 0.86 | 0 | 0 | 0 | 0 | 0 | 0 | 0 | 0 | 0
800 | Inert | PE | 265 | 0 | 6.5 | 4920 | 25 | 50 | 50 | 200 | 225 | 100 | 150 | 2.5
800 | Inert | PE | 265 | 7 | 6.07 | 4231.2 | 19.75 | 41.25 | 39.5 | 172 | 185.62 | 79 | 123.75 | 1.8
800 | Inert | PE | 265 | 14 | 5.63 | 3542.4 | 14.5 | 32.5 | 29 | 144 | 146.25 | 58 | 97.5 | 1.1
800 | Inert | PE | 265 | 21 | 5.2 | 2853.6 | 9.25 | 23.75 | 18.5 | 116 | 106.88 | 37 | 71.25 | 0.4
800 | Inert | PE | 265 | 28 | 4.76 | 2164.8 | 4 | 15 | 8 | 88 | 67.5 | 16 | 45 | 0
800 | Inert | PE | 265 | 35 | 4.33 | 1476 | 0 | 6.25 | 0 | 60 | 28.12 | 0 | 18.75 | 0
800 | Inert | PE | 265 | 42 | 3.9 | 787.2 | 0 | 0 | 0 | 32 | 0 | 0 | 0 | 0
800 | Inert | PE | 265 | 49 | 3.46 | 98.4 | 0 | 0 | 0 | 4 | 0 | 0 | 0 | 0
800 | Inert | PE | 265 | 56 | 3.03 | 0 | 0 | 0 | 0 | 0 | 0 | 0 | 0 | 0
800 | Inert | PE | 265 | 63 | 2.59 | 0 | 0 | 0 | 0 | 0 | 0 | 0 | 0 | 0
800 | Inert | PE | 265 | 70 | 2.16 | 0 | 0 | 0 | 0 | 0 | 0 | 0 | 0 | 0
800 | Inert | PE | 265 | 77 | 1.73 | 0 | 0 | 0 | 0 | 0 | 0 | 0 | 0 | 0
800 | Inert | PE | 265 | 84 | 1.29 | 0 | 0 | 0 | 0 | 0 | 0 | 0 | 0 | 0
800 | Inert | PE | 265 | 91 | 0.86 | 0 | 0 | 0 | 0 | 0 | 0 | 0 | 0 | 0
800 | Inert | PE | 300 | 0 | 6.5 | 5740 | 25 | 50 | 50 | 200 | 225 | 100 | 150 | 2.5
800 | Inert | PE | 300 | 7 | 6.07 | 4936.4 | 19.75 | 41.25 | 39.5 | 172 | 185.62 | 79 | 123.75 | 1.8
800 | Inert | PE | 300 | 14 | 5.63 | 4132.8 | 14.5 | 32.5 | 29 | 144 | 146.25 | 58 | 97.5 | 1.1
800 | Inert | PE | 300 | 21 | 5.2 | 3329.2 | 9.25 | 23.75 | 18.5 | 116 | 106.88 | 37 | 71.25 | 0.4
800 | Inert | PE | 300 | 28 | 4.76 | 2525.6 | 4 | 15 | 8 | 88 | 67.5 | 16 | 45 | 0
800 | Inert | PE | 300 | 35 | 4.33 | 1722 | 0 | 6.25 | 0 | 60 | 28.12 | 0 | 18.75 | 0
800 | Inert | PE | 300 | 42 | 3.9 | 918.4 | 0 | 0 | 0 | 32 | 0 | 0 | 0 | 0
800 | Inert | PE | 300 | 49 | 3.46 | 114.8 | 0 | 0 | 0 | 4 | 0 | 0 | 0 | 0
800 | Inert | PE | 300 | 56 | 3.03 | 0 | 0 | 0 | 0 | 0 | 0 | 0 | 0 | 0
800 | Inert | PE | 300 | 63 | 2.59 | 0 | 0 | 0 | 0 | 0 | 0 | 0 | 0 | 0
800 | Inert | PE | 300 | 70 | 2.16 | 0 | 0 | 0 | 0 | 0 | 0 | 0 | 0 | 0
800 | Inert | PE | 300 | 77 | 1.73 | 0 | 0 | 0 | 0 | 0 | 0 | 0 | 0 | 0
800 | Inert | PE | 300 | 84 | 1.29 | 0 | 0 | 0 | 0 | 0 | 0 | 0 | 0 | 0
800 | Inert | PE | 300 | 91 | 0.86 | 0 | 0 | 0 | 0 | 0 | 0 | 0 | 0 | 0
800 | Inert | LLDPE | 230 | 0 | 6.5 | 4100 | 25 | 50 | 50 | 200 | 225 | 100 | 150 | 2.5
800 | Inert | LLDPE | 230 | 7 | 6.07 | 3526 | 19.75 | 41.25 | 39.5 | 172 | 185.62 | 79 | 123.75 | 1.8
800 | Inert | LLDPE | 230 | 14 | 5.63 | 2952 | 14.5 | 32.5 | 29 | 144 | 146.25 | 58 | 97.5 | 1.1
800 | Inert | LLDPE | 230 | 21 | 5.2 | 2378 | 9.25 | 23.75 | 18.5 | 116 | 106.88 | 37 | 71.25 | 0.4
800 | Inert | LLDPE | 230 | 28 | 4.76 | 1804 | 4 | 15 | 8 | 88 | 67.5 | 16 | 45 | 0
800 | Inert | LLDPE | 230 | 35 | 4.33 | 1230 | 0 | 6.25 | 0 | 60 | 28.12 | 0 | 18.75 | 0
800 | Inert | LLDPE | 230 | 42 | 3.9 | 656 | 0 | 0 | 0 | 32 | 0 | 0 | 0 | 0
800 | Inert | LLDPE | 230 | 49 | 3.46 | 82 | 0 | 0 | 0 | 4 | 0 | 0 | 0 | 0
800 | Inert | LLDPE | 230 | 56 | 3.03 | 0 | 0 | 0 | 0 | 0 | 0 | 0 | 0 | 0
800 | Inert | LLDPE | 230 | 63 | 2.59 | 0 | 0 | 0 | 0 | 0 | 0 | 0 | 0 | 0
800 | Inert | LLDPE | 230 | 70 | 2.16 | 0 | 0 | 0 | 0 | 0 | 0 | 0 | 0 | 0
800 | Inert | LLDPE | 230 | 77 | 1.73 | 0 | 0 | 0 | 0 | 0 | 0 | 0 | 0 | 0
800 | Inert | LLDPE | 230 | 84 | 1.29 | 0 | 0 | 0 | 0 | 0 | 0 | 0 | 0 | 0
800 | Inert | LLDPE | 230 | 91 | 0.86 | 0 | 0 | 0 | 0 | 0 | 0 | 0 | 0 | 0
800 | Inert | LLDPE | 265 | 0 | 6.5 | 4920 | 25 | 50 | 50 | 200 | 225 | 100 | 150 | 2.5
800 | Inert | LLDPE | 265 | 7 | 6.07 | 4231.2 | 19.75 | 41.25 | 39.5 | 172 | 185.62 | 79 | 123.75 | 1.8
800 | Inert | LLDPE | 265 | 14 | 5.63 | 3542.4 | 14.5 | 32.5 | 29 | 144 | 146.25 | 58 | 97.5 | 1.1
800 | Inert | LLDPE | 265 | 21 | 5.2 | 2853.6 | 9.25 | 23.75 | 18.5 | 116 | 106.88 | 37 | 71.25 | 0.4
800 | Inert | LLDPE | 265 | 28 | 4.76 | 2164.8 | 4 | 15 | 8 | 88 | 67.5 | 16 | 45 | 0
800 | Inert | LLDPE | 265 | 35 | 4.33 | 1476 | 0 | 6.25 | 0 | 60 | 28.12 | 0 | 18.75 | 0
800 | Inert | LLDPE | 265 | 42 | 3.9 | 787.2 | 0 | 0 | 0 | 32 | 0 | 0 | 0 | 0
800 | Inert | LLDPE | 265 | 49 | 3.46 | 98.4 | 0 | 0 | 0 | 4 | 0 | 0 | 0 | 0
800 | Inert | LLDPE | 265 | 56 | 3.03 | 0 | 0 | 0 | 0 | 0 | 0 | 0 | 0 | 0
800 | Inert | LLDPE | 265 | 63 | 2.59 | 0 | 0 | 0 | 0 | 0 | 0 | 0 | 0 | 0
800 | Inert | LLDPE | 265 | 70 | 2.16 | 0 | 0 | 0 | 0 | 0 | 0 | 0 | 0 | 0
800 | Inert | LLDPE | 265 | 77 | 1.73 | 0 | 0 | 0 | 0 | 0 | 0 | 0 | 0 | 0
800 | Inert | LLDPE | 265 | 84 | 1.29 | 0 | 0 | 0 | 0 | 0 | 0 | 0 | 0 | 0
800 | Inert | LLDPE | 265 | 91 | 0.86 | 0 | 0 | 0 | 0 | 0 | 0 | 0 | 0 | 0
800 | Inert | LLDPE | 300 | 0 | 6.5 | 5740 | 25 | 50 | 50 | 200 | 225 | 100 | 150 | 2.5
800 | Inert | LLDPE | 300 | 7 | 6.07 | 4936.4 | 19.75 | 41.25 | 39.5 | 172 | 185.62 | 79 | 123.75 | 1.8
800 | Inert | LLDPE | 300 | 14 | 5.63 | 4132.8 | 14.5 | 32.5 | 29 | 144 | 146.25 | 58 | 97.5 | 1.1
800 | Inert | LLDPE | 300 | 21 | 5.2 | 3329.2 | 9.25 | 23.75 | 18.5 | 116 | 106.88 | 37 | 71.25 | 0.4
800 | Inert | LLDPE | 300 | 28 | 4.76 | 2525.6 | 4 | 15 | 8 | 88 | 67.5 | 16 | 45 | 0
800 | Inert | LLDPE | 300 | 35 | 4.33 | 1722 | 0 | 6.25 | 0 | 60 | 28.12 | 0 | 18.75 | 0
800 | Inert | LLDPE | 300 | 42 | 3.9 | 918.4 | 0 | 0 | 0 | 32 | 0 | 0 | 0 | 0
800 | Inert | LLDPE | 300 | 49 | 3.46 | 114.8 | 0 | 0 | 0 | 4 | 0 | 0 | 0 | 0
800 | Inert | LLDPE | 300 | 56 | 3.03 | 0 | 0 | 0 | 0 | 0 | 0 | 0 | 0 | 0
800 | Inert | LLDPE | 300 | 63 | 2.59 | 0 | 0 | 0 | 0 | 0 | 0 | 0 | 0 | 0
800 | Inert | LLDPE | 300 | 70 | 2.16 | 0 | 0 | 0 | 0 | 0 | 0 | 0 | 0 | 0
800 | Inert | LLDPE | 300 | 77 | 1.73 | 0 | 0 | 0 | 0 | 0 | 0 | 0 | 0 | 0
800 | Inert | LLDPE | 300 | 84 | 1.29 | 0 | 0 | 0 | 0 | 0 | 0 | 0 | 0 | 0
800 | Inert | LLDPE | 300 | 91 | 0.86 | 0 | 0 | 0 | 0 | 0 | 0 | 0 | 0 | 0
800 | Inert | HDPE | 230 | 0 | 6.5 | 4100 | 25 | 50 | 50 | 200 | 225 | 100 | 150 | 2.5
800 | Inert | HDPE | 230 | 7 | 6.07 | 3526 | 19.75 | 41.25 | 39.5 | 172 | 185.62 | 79 | 123.75 | 1.8
800 | Inert | HDPE | 230 | 14 | 5.63 | 2952 | 14.5 | 32.5 | 29 | 144 | 146.25 | 58 | 97.5 | 1.1
800 | Inert | HDPE | 230 | 21 | 5.2 | 2378 | 9.25 | 23.75 | 18.5 | 116 | 106.88 | 37 | 71.25 | 0.4
800 | Inert | HDPE | 230 | 28 | 4.76 | 1804 | 4 | 15 | 8 | 88 | 67.5 | 16 | 45 | 0
800 | Inert | HDPE | 230 | 35 | 4.33 | 1230 | 0 | 6.25 | 0 | 60 | 28.12 | 0 | 18.75 | 0
800 | Inert | HDPE | 230 | 42 | 3.9 | 656 | 0 | 0 | 0 | 32 | 0 | 0 | 0 | 0
800 | Inert | HDPE | 230 | 49 | 3.46 | 82 | 0 | 0 | 0 | 4 | 0 | 0 | 0 | 0
800 | Inert | HDPE | 230 | 56 | 3.03 | 0 | 0 | 0 | 0 | 0 | 0 | 0 | 0 | 0
800 | Inert | HDPE | 230 | 63 | 2.59 | 0 | 0 | 0 | 0 | 0 | 0 | 0 | 0 | 0
800 | Inert | HDPE | 230 | 70 | 2.16 | 0 | 0 | 0 | 0 | 0 | 0 | 0 | 0 | 0
800 | Inert | HDPE | 230 | 77 | 1.73 | 0 | 0 | 0 | 0 | 0 | 0 | 0 | 0 | 0
800 | Inert | HDPE | 230 | 84 | 1.29 | 0 | 0 | 0 | 0 | 0 | 0 | 0 | 0 | 0
800 | Inert | HDPE | 230 | 91 | 0.86 | 0 | 0 | 0 | 0 | 0 | 0 | 0 | 0 | 0
800 | Inert | HDPE | 265 | 0 | 6.5 | 4920 | 25 | 50 | 50 | 200 | 225 | 100 | 150 | 2.5
800 | Inert | HDPE | 265 | 7 | 6.07 | 4231.2 | 19.75 | 41.25 | 39.5 | 172 | 185.62 | 79 | 123.75 | 1.8
800 | Inert | HDPE | 265 | 14 | 5.63 | 3542.4 | 14.5 | 32.5 | 29 | 144 | 146.25 | 58 | 97.5 | 1.1
800 | Inert | HDPE | 265 | 21 | 5.2 | 2853.6 | 9.25 | 23.75 | 18.5 | 116 | 106.88 | 37 | 71.25 | 0.4
800 | Inert | HDPE | 265 | 28 | 4.76 | 2164.8 | 4 | 15 | 8 | 88 | 67.5 | 16 | 45 | 0
800 | Inert | HDPE | 265 | 35 | 4.33 | 1476 | 0 | 6.25 | 0 | 60 | 28.12 | 0 | 18.75 | 0
800 | Inert | HDPE | 265 | 42 | 3.9 | 787.2 | 0 | 0 | 0 | 32 | 0 | 0 | 0 | 0
800 | Inert | HDPE | 265 | 49 | 3.46 | 98.4 | 0 | 0 | 0 | 4 | 0 | 0 | 0 | 0
800 | Inert | HDPE | 265 | 56 | 3.03 | 0 | 0 | 0 | 0 | 0 | 0 | 0 | 0 | 0
800 | Inert | HDPE | 265 | 63 | 2.59 | 0 | 0 | 0 | 0 | 0 | 0 | 0 | 0 | 0
800 | Inert | HDPE | 265 | 70 | 2.16 | 0 | 0 | 0 | 0 | 0 | 0 | 0 | 0 | 0
800 | Inert | HDPE | 265 | 77 | 1.73 | 0 | 0 | 0 | 0 | 0 | 0 | 0 | 0 | 0
800 | Inert | HDPE | 265 | 84 | 1.29 | 0 | 0 | 0 | 0 | 0 | 0 | 0 | 0 | 0
800 | Inert | HDPE | 265 | 91 | 0.86 | 0 | 0 | 0 | 0 | 0 | 0 | 0 | 0 | 0
800 | Inert | HDPE | 300 | 0 | 6.5 | 5740 | 25 | 50 | 50 | 200 | 225 | 100 | 150 | 2.5
800 | Inert | HDPE | 300 | 7 | 6.07 | 4936.4 | 19.75 | 41.25 | 39.5 | 172 | 185.62 | 79 | 123.75 | 1.8
800 | Inert | HDPE | 300 | 14 | 5.63 | 4132.8 | 14.5 | 32.5 | 29 | 144 | 146.25 | 58 | 97.5 | 1.1
800 | Inert | HDPE | 300 | 21 | 5.2 | 3329.2 | 9.25 | 23.75 | 18.5 | 116 | 106.88 | 37 | 71.25 | 0.4
800 | Inert | HDPE | 300 | 28 | 4.76 | 2525.6 | 4 | 15 | 8 | 88 | 67.5 | 16 | 45 | 0
800 | Inert | HDPE | 300 | 35 | 4.33 | 1722 | 0 | 6.25 | 0 | 60 | 28.12 | 0 | 18.75 | 0
800 | Inert | HDPE | 300 | 42 | 3.9 | 918.4 | 0 | 0 | 0 | 32 | 0 | 0 | 0 | 0
800 | Inert | HDPE | 300 | 49 | 3.46 | 114.8 | 0 | 0 | 0 | 4 | 0 | 0 | 0 | 0
800 | Inert | HDPE | 300 | 56 | 3.03 | 0 | 0 | 0 | 0 | 0 | 0 | 0 | 0 | 0
800 | Inert | HDPE | 300 | 63 | 2.59 | 0 | 0 | 0 | 0 | 0 | 0 | 0 | 0 | 0
800 | Inert | HDPE | 300 | 70 | 2.16 | 0 | 0 | 0 | 0 | 0 | 0 | 0 | 0 | 0
800 | Inert | HDPE | 300 | 77 | 1.73 | 0 | 0 | 0 | 0 | 0 | 0 | 0 | 0 | 0
800 | Inert | HDPE | 300 | 84 | 1.29 | 0 | 0 | 0 | 0 | 0 | 0 | 0 | 0 | 0
800 | Inert | HDPE | 300 | 91 | 0.86 | 0 | 0 | 0 | 0 | 0 | 0 | 0 | 0 | 0
900 | Inert | PE | 230 | 0 | 8.5 | 3800 | 0 | 50 | 0 | 0 | 0 | 0 | 0 | 0
900 | Inert | PE | 230 | 7 | 7.93 | 3268 | 0 | 41.25 | 0 | 0 | 0 | 0 | 0 | 0
900 | Inert | PE | 230 | 14 | 7.35 | 2736 | 0 | 32.5 | 0 | 0 | 0 | 0 | 0 | 0
900 | Inert | PE | 230 | 21 | 6.78 | 2204 | 0 | 23.75 | 0 | 0 | 0 | 0 | 0 | 0
900 | Inert | PE | 230 | 28 | 6.2 | 1672 | 0 | 15 | 0 | 0 | 0 | 0 | 0 | 0
900 | Inert | PE | 230 | 35 | 5.63 | 1140 | 0 | 6.25 | 0 | 0 | 0 | 0 | 0 | 0
900 | Inert | PE | 230 | 42 | 5.06 | 608 | 0 | 0 | 0 | 0 | 0 | 0 | 0 | 0
900 | Inert | PE | 230 | 49 | 4.48 | 76 | 0 | 0 | 0 | 0 | 0 | 0 | 0 | 0
900 | Inert | PE | 230 | 56 | 3.91 | 0 | 0 | 0 | 0 | 0 | 0 | 0 | 0 | 0
900 | Inert | PE | 230 | 63 | 3.33 | 0 | 0 | 0 | 0 | 0 | 0 | 0 | 0 | 0
900 | Inert | PE | 230 | 70 | 2.76 | 0 | 0 | 0 | 0 | 0 | 0 | 0 | 0 | 0
900 | Inert | PE | 230 | 77 | 2.19 | 0 | 0 | 0 | 0 | 0 | 0 | 0 | 0 | 0
900 | Inert | PE | 230 | 84 | 1.61 | 0 | 0 | 0 | 0 | 0 | 0 | 0 | 0 | 0
900 | Inert | PE | 230 | 91 | 1.04 | 0 | 0 | 0 | 0 | 0 | 0 | 0 | 0 | 0
900 | Inert | PE | 265 | 0 | 8.5 | 4560 | 0 | 50 | 0 | 0 | 0 | 0 | 0 | 0
900 | Inert | PE | 265 | 7 | 7.93 | 3921.6 | 0 | 41.25 | 0 | 0 | 0 | 0 | 0 | 0
900 | Inert | PE | 265 | 14 | 7.35 | 3283.2 | 0 | 32.5 | 0 | 0 | 0 | 0 | 0 | 0
900 | Inert | PE | 265 | 21 | 6.78 | 2644.8 | 0 | 23.75 | 0 | 0 | 0 | 0 | 0 | 0
900 | Inert | PE | 265 | 28 | 6.2 | 2006.4 | 0 | 15 | 0 | 0 | 0 | 0 | 0 | 0
900 | Inert | PE | 265 | 35 | 5.63 | 1368 | 0 | 6.25 | 0 | 0 | 0 | 0 | 0 | 0
900 | Inert | PE | 265 | 42 | 5.06 | 729.6 | 0 | 0 | 0 | 0 | 0 | 0 | 0 | 0
900 | Inert | PE | 265 | 49 | 4.48 | 91.2 | 0 | 0 | 0 | 0 | 0 | 0 | 0 | 0
900 | Inert | PE | 265 | 56 | 3.91 | 0 | 0 | 0 | 0 | 0 | 0 | 0 | 0 | 0
900 | Inert | PE | 265 | 63 | 3.33 | 0 | 0 | 0 | 0 | 0 | 0 | 0 | 0 | 0
900 | Inert | PE | 265 | 70 | 2.76 | 0 | 0 | 0 | 0 | 0 | 0 | 0 | 0 | 0
900 | Inert | PE | 265 | 77 | 2.19 | 0 | 0 | 0 | 0 | 0 | 0 | 0 | 0 | 0
900 | Inert | PE | 265 | 84 | 1.61 | 0 | 0 | 0 | 0 | 0 | 0 | 0 | 0 | 0
900 | Inert | PE | 265 | 91 | 1.04 | 0 | 0 | 0 | 0 | 0 | 0 | 0 | 0 | 0
900 | Inert | PE | 300 | 0 | 8.5 | 5320 | 0 | 50 | 0 | 0 | 0 | 0 | 0 | 0
900 | Inert | PE | 300 | 7 | 7.93 | 4575.2 | 0 | 41.25 | 0 | 0 | 0 | 0 | 0 | 0
900 | Inert | PE | 300 | 14 | 7.35 | 3830.4 | 0 | 32.5 | 0 | 0 | 0 | 0 | 0 | 0
900 | Inert | PE | 300 | 21 | 6.78 | 3085.6 | 0 | 23.75 | 0 | 0 | 0 | 0 | 0 | 0
900 | Inert | PE | 300 | 28 | 6.2 | 2340.8 | 0 | 15 | 0 | 0 | 0 | 0 | 0 | 0
900 | Inert | PE | 300 | 35 | 5.63 | 1596 | 0 | 6.25 | 0 | 0 | 0 | 0 | 0 | 0
900 | Inert | PE | 300 | 42 | 5.06 | 851.2 | 0 | 0 | 0 | 0 | 0 | 0 | 0 | 0
900 | Inert | PE | 300 | 49 | 4.48 | 106.4 | 0 | 0 | 0 | 0 | 0 | 0 | 0 | 0
900 | Inert | PE | 300 | 56 | 3.91 | 0 | 0 | 0 | 0 | 0 | 0 | 0 | 0 | 0
900 | Inert | PE | 300 | 63 | 3.33 | 0 | 0 | 0 | 0 | 0 | 0 | 0 | 0 | 0
900 | Inert | PE | 300 | 70 | 2.76 | 0 | 0 | 0 | 0 | 0 | 0 | 0 | 0 | 0
900 | Inert | PE | 300 | 77 | 2.19 | 0 | 0 | 0 | 0 | 0 | 0 | 0 | 0 | 0
900 | Inert | PE | 300 | 84 | 1.61 | 0 | 0 | 0 | 0 | 0 | 0 | 0 | 0 | 0
900 | Inert | PE | 300 | 91 | 1.04 | 0 | 0 | 0 | 0 | 0 | 0 | 0 | 0 | 0
900 | Inert | LLDPE | 230 | 0 | 8.5 | 3800 | 0 | 50 | 0 | 0 | 0 | 0 | 0 | 0
900 | Inert | LLDPE | 230 | 7 | 7.93 | 3268 | 0 | 41.25 | 0 | 0 | 0 | 0 | 0 | 0
900 | Inert | LLDPE | 230 | 14 | 7.35 | 2736 | 0 | 32.5 | 0 | 0 | 0 | 0 | 0 | 0
900 | Inert | LLDPE | 230 | 21 | 6.78 | 2204 | 0 | 23.75 | 0 | 0 | 0 | 0 | 0 | 0
900 | Inert | LLDPE | 230 | 28 | 6.2 | 1672 | 0 | 15 | 0 | 0 | 0 | 0 | 0 | 0
900 | Inert | LLDPE | 230 | 35 | 5.63 | 1140 | 0 | 6.25 | 0 | 0 | 0 | 0 | 0 | 0
900 | Inert | LLDPE | 230 | 42 | 5.06 | 608 | 0 | 0 | 0 | 0 | 0 | 0 | 0 | 0
900 | Inert | LLDPE | 230 | 49 | 4.48 | 76 | 0 | 0 | 0 | 0 | 0 | 0 | 0 | 0
900 | Inert | LLDPE | 230 | 56 | 3.91 | 0 | 0 | 0 | 0 | 0 | 0 | 0 | 0 | 0
900 | Inert | LLDPE | 230 | 63 | 3.33 | 0 | 0 | 0 | 0 | 0 | 0 | 0 | 0 | 0
900 | Inert | LLDPE | 230 | 70 | 2.76 | 0 | 0 | 0 | 0 | 0 | 0 | 0 | 0 | 0
900 | Inert | LLDPE | 230 | 77 | 2.19 | 0 | 0 | 0 | 0 | 0 | 0 | 0 | 0 | 0
900 | Inert | LLDPE | 230 | 84 | 1.61 | 0 | 0 | 0 | 0 | 0 | 0 | 0 | 0 | 0
900 | Inert | LLDPE | 230 | 91 | 1.04 | 0 | 0 | 0 | 0 | 0 | 0 | 0 | 0 | 0
900 | Inert | LLDPE | 265 | 0 | 8.5 | 4560 | 0 | 50 | 0 | 0 | 0 | 0 | 0 | 0
900 | Inert | LLDPE | 265 | 7 | 7.93 | 3921.6 | 0 | 41.25 | 0 | 0 | 0 | 0 | 0 | 0
900 | Inert | LLDPE | 265 | 14 | 7.35 | 3283.2 | 0 | 32.5 | 0 | 0 | 0 | 0 | 0 | 0
900 | Inert | LLDPE | 265 | 21 | 6.78 | 2644.8 | 0 | 23.75 | 0 | 0 | 0 | 0 | 0 | 0
900 | Inert | LLDPE | 265 | 28 | 6.2 | 2006.4 | 0 | 15 | 0 | 0 | 0 | 0 | 0 | 0
900 | Inert | LLDPE | 265 | 35 | 5.63 | 1368 | 0 | 6.25 | 0 | 0 | 0 | 0 | 0 | 0
900 | Inert | LLDPE | 265 | 42 | 5.06 | 729.6 | 0 | 0 | 0 | 0 | 0 | 0 | 0 | 0
900 | Inert | LLDPE | 265 | 49 | 4.48 | 91.2 | 0 | 0 | 0 | 0 | 0 | 0 | 0 | 0
900 | Inert | LLDPE | 265 | 56 | 3.91 | 0 | 0 | 0 | 0 | 0 | 0 | 0 | 0 | 0
900 | Inert | LLDPE | 265 | 63 | 3.33 | 0 | 0 | 0 | 0 | 0 | 0 | 0 | 0 | 0
900 | Inert | LLDPE | 265 | 70 | 2.76 | 0 | 0 | 0 | 0 | 0 | 0 | 0 | 0 | 0
900 | Inert | LLDPE | 265 | 77 | 2.19 | 0 | 0 | 0 | 0 | 0 | 0 | 0 | 0 | 0
900 | Inert | LLDPE | 265 | 84 | 1.61 | 0 | 0 | 0 | 0 | 0 | 0 | 0 | 0 | 0
900 | Inert | LLDPE | 265 | 91 | 1.04 | 0 | 0 | 0 | 0 | 0 | 0 | 0 | 0 | 0
900 | Inert | LLDPE | 300 | 0 | 8.5 | 5320 | 0 | 50 | 0 | 0 | 0 | 0 | 0 | 0
900 | Inert | LLDPE | 300 | 7 | 7.93 | 4575.2 | 0 | 41.25 | 0 | 0 | 0 | 0 | 0 | 0
900 | Inert | LLDPE | 300 | 14 | 7.35 | 3830.4 | 0 | 32.5 | 0 | 0 | 0 | 0 | 0 | 0
900 | Inert | LLDPE | 300 | 21 | 6.78 | 3085.6 | 0 | 23.75 | 0 | 0 | 0 | 0 | 0 | 0
900 | Inert | LLDPE | 300 | 28 | 6.2 | 2340.8 | 0 | 15 | 0 | 0 | 0 | 0 | 0 | 0
900 | Inert | LLDPE | 300 | 35 | 5.63 | 1596 | 0 | 6.25 | 0 | 0 | 0 | 0 | 0 | 0
900 | Inert | LLDPE | 300 | 42 | 5.06 | 851.2 | 0 | 0 | 0 | 0 | 0 | 0 | 0 | 0
900 | Inert | LLDPE | 300 | 49 | 4.48 | 106.4 | 0 | 0 | 0 | 0 | 0 | 0 | 0 | 0
900 | Inert | LLDPE | 300 | 56 | 3.91 | 0 | 0 | 0 | 0 | 0 | 0 | 0 | 0 | 0
900 | Inert | LLDPE | 300 | 63 | 3.33 | 0 | 0 | 0 | 0 | 0 | 0 | 0 | 0 | 0
900 | Inert | LLDPE | 300 | 70 | 2.76 | 0 | 0 | 0 | 0 | 0 | 0 | 0 | 0 | 0
900 | Inert | LLDPE | 300 | 77 | 2.19 | 0 | 0 | 0 | 0 | 0 | 0 | 0 | 0 | 0
900 | Inert | LLDPE | 300 | 84 | 1.61 | 0 | 0 | 0 | 0 | 0 | 0 | 0 | 0 | 0
900 | Inert | LLDPE | 300 | 91 | 1.04 | 0 | 0 | 0 | 0 | 0 | 0 | 0 | 0 | 0
900 | Inert | HDPE | 230 | 0 | 8.5 | 3800 | 0 | 50 | 0 | 0 | 0 | 0 | 0 | 0
900 | Inert | HDPE | 230 | 7 | 7.93 | 3268 | 0 | 41.25 | 0 | 0 | 0 | 0 | 0 | 0
900 | Inert | HDPE | 230 | 14 | 7.35 | 2736 | 0 | 32.5 | 0 | 0 | 0 | 0 | 0 | 0
900 | Inert | HDPE | 230 | 21 | 6.78 | 2204 | 0 | 23.75 | 0 | 0 | 0 | 0 | 0 | 0
900 | Inert | HDPE | 230 | 28 | 6.2 | 1672 | 0 | 15 | 0 | 0 | 0 | 0 | 0 | 0
900 | Inert | HDPE | 230 | 35 | 5.63 | 1140 | 0 | 6.25 | 0 | 0 | 0 | 0 | 0 | 0
900 | Inert | HDPE | 230 | 42 | 5.06 | 608 | 0 | 0 | 0 | 0 | 0 | 0 | 0 | 0
900 | Inert | HDPE | 230 | 49 | 4.48 | 76 | 0 | 0 | 0 | 0 | 0 | 0 | 0 | 0
900 | Inert | HDPE | 230 | 56 | 3.91 | 0 | 0 | 0 | 0 | 0 | 0 | 0 | 0 | 0
900 | Inert | HDPE | 230 | 63 | 3.33 | 0 | 0 | 0 | 0 | 0 | 0 | 0 | 0 | 0
900 | Inert | HDPE | 230 | 70 | 2.76 | 0 | 0 | 0 | 0 | 0 | 0 | 0 | 0 | 0
900 | Inert | HDPE | 230 | 77 | 2.19 | 0 | 0 | 0 | 0 | 0 | 0 | 0 | 0 | 0
900 | Inert | HDPE | 230 | 84 | 1.61 | 0 | 0 | 0 | 0 | 0 | 0 | 0 | 0 | 0
900 | Inert | HDPE | 230 | 91 | 1.04 | 0 | 0 | 0 | 0 | 0 | 0 | 0 | 0 | 0
900 | Inert | HDPE | 265 | 0 | 8.5 | 4560 | 0 | 50 | 0 | 0 | 0 | 0 | 0 | 0
900 | Inert | HDPE | 265 | 7 | 7.93 | 3921.6 | 0 | 41.25 | 0 | 0 | 0 | 0 | 0 | 0
900 | Inert | HDPE | 265 | 14 | 7.35 | 3283.2 | 0 | 32.5 | 0 | 0 | 0 | 0 | 0 | 0
900 | Inert | HDPE | 265 | 21 | 6.78 | 2644.8 | 0 | 23.75 | 0 | 0 | 0 | 0 | 0 | 0
900 | Inert | HDPE | 265 | 28 | 6.2 | 2006.4 | 0 | 15 | 0 | 0 | 0 | 0 | 0 | 0
900 | Inert | HDPE | 265 | 35 | 5.63 | 1368 | 0 | 6.25 | 0 | 0 | 0 | 0 | 0 | 0
900 | Inert | HDPE | 265 | 42 | 5.06 | 729.6 | 0 | 0 | 0 | 0 | 0 | 0 | 0 | 0
900 | Inert | HDPE | 265 | 49 | 4.48 | 91.2 | 0 | 0 | 0 | 0 | 0 | 0 | 0 | 0
900 | Inert | HDPE | 265 | 56 | 3.91 | 0 | 0 | 0 | 0 | 0 | 0 | 0 | 0 | 0
900 | Inert | HDPE | 265 | 63 | 3.33 | 0 | 0 | 0 | 0 | 0 | 0 | 0 | 0 | 0
900 | Inert | HDPE | 265 | 70 | 2.76 | 0 | 0 | 0 | 0 | 0 | 0 | 0 | 0 | 0
900 | Inert | HDPE | 265 | 77 | 2.19 | 0 | 0 | 0 | 0 | 0 | 0 | 0 | 0 | 0
900 | Inert | HDPE | 265 | 84 | 1.61 | 0 | 0 | 0 | 0 | 0 | 0 | 0 | 0 | 0
900 | Inert | HDPE | 265 | 91 | 1.04 | 0 | 0 | 0 | 0 | 0 | 0 | 0 | 0 | 0
900 | Inert | HDPE | 300 | 0 | 8.5 | 5320 | 0 | 50 | 0 | 0 | 0 | 0 | 0 | 0
900 | Inert | HDPE | 300 | 7 | 7.93 | 4575.2 | 0 | 41.25 | 0 | 0 | 0 | 0 | 0 | 0
900 | Inert | HDPE | 300 | 14 | 7.35 | 3830.4 | 0 | 32.5 | 0 | 0 | 0 | 0 | 0 | 0
900 | Inert | HDPE | 300 | 21 | 6.78 | 3085.6 | 0 | 23.75 | 0 | 0 | 0 | 0 | 0 | 0
900 | Inert | HDPE | 300 | 28 | 6.2 | 2340.8 | 0 | 15 | 0 | 0 | 0 | 0 | 0 | 0
900 | Inert | HDPE | 300 | 35 | 5.63 | 1596 | 0 | 6.25 | 0 | 0 | 0 | 0 | 0 | 0
900 | Inert | HDPE | 300 | 42 | 5.06 | 851.2 | 0 | 0 | 0 | 0 | 0 | 0 | 0 | 0
900 | Inert | HDPE | 300 | 49 | 4.48 | 106.4 | 0 | 0 | 0 | 0 | 0 | 0 | 0 | 0
900 | Inert | HDPE | 300 | 56 | 3.91 | 0 | 0 | 0 | 0 | 0 | 0 | 0 | 0 | 0
900 | Inert | HDPE | 300 | 63 | 3.33 | 0 | 0 | 0 | 0 | 0 | 0 | 0 | 0 | 0
900 | Inert | HDPE | 300 | 70 | 2.76 | 0 | 0 | 0 | 0 | 0 | 0 | 0 | 0 | 0
900 | Inert | HDPE | 300 | 77 | 2.19 | 0 | 0 | 0 | 0 | 0 | 0 | 0 | 0 | 0
900 | Inert | HDPE | 300 | 84 | 1.61 | 0 | 0 | 0 | 0 | 0 | 0 | 0 | 0 | 0
900 | Inert | HDPE | 300 | 91 | 1.04 | 0 | 0 | 0 | 0 | 0 | 0 | 0 | 0 | 0
500 | Catalytic_Fe2O3 | PE | 230 | 0 | 1 | 3000 | 100 | 0 | 200 | 800 | 900 | 400 | 600 | 10
500 | Catalytic_Fe2O3 | PE | 230 | 7 | 0.95 | 2580 | 79 | 0 | 158 | 688 | 742.5 | 316 | 495 | 7.2
500 | Catalytic_Fe2O3 | PE | 230 | 14 | 0.9 | 2160 | 58 | 0 | 116 | 576 | 585 | 232 | 390 | 4.4
500 | Catalytic_Fe2O3 | PE | 230 | 21 | 0.85 | 1740 | 37 | 0 | 74 | 464 | 427.5 | 148 | 285 | 1.6
500 | Catalytic_Fe2O3 | PE | 230 | 28 | 0.8 | 1320 | 16 | 0 | 32 | 352 | 270 | 64 | 180 | 0
500 | Catalytic_Fe2O3 | PE | 230 | 35 | 0.75 | 900 | 0 | 0 | 0 | 240 | 112.5 | 0 | 75 | 0
500 | Catalytic_Fe2O3 | PE | 230 | 42 | 0.71 | 480 | 0 | 0 | 0 | 128 | 0 | 0 | 0 | 0
500 | Catalytic_Fe2O3 | PE | 230 | 49 | 0.66 | 60 | 0 | 0 | 0 | 16 | 0 | 0 | 0 | 0
500 | Catalytic_Fe2O3 | PE | 230 | 56 | 0.61 | 0 | 0 | 0 | 0 | 0 | 0 | 0 | 0 | 0
500 | Catalytic_Fe2O3 | PE | 230 | 63 | 0.56 | 0 | 0 | 0 | 0 | 0 | 0 | 0 | 0 | 0
500 | Catalytic_Fe2O3 | PE | 230 | 70 | 0.51 | 0 | 0 | 0 | 0 | 0 | 0 | 0 | 0 | 0
500 | Catalytic_Fe2O3 | PE | 230 | 77 | 0.46 | 0 | 0 | 0 | 0 | 0 | 0 | 0 | 0 | 0
500 | Catalytic_Fe2O3 | PE | 230 | 84 | 0.41 | 0 | 0 | 0 | 0 | 0 | 0 | 0 | 0 | 0
500 | Catalytic_Fe2O3 | PE | 230 | 91 | 0.36 | 0 | 0 | 0 | 0 | 0 | 0 | 0 | 0 | 0
500 | Catalytic_Fe2O3 | PE | 265 | 0 | 1 | 3600 | 100 | 0 | 200 | 800 | 900 | 400 | 600 | 10
500 | Catalytic_Fe2O3 | PE | 265 | 7 | 0.95 | 3096 | 79 | 0 | 158 | 688 | 742.5 | 316 | 495 | 7.2
500 | Catalytic_Fe2O3 | PE | 265 | 14 | 0.9 | 2592 | 58 | 0 | 116 | 576 | 585 | 232 | 390 | 4.4
500 | Catalytic_Fe2O3 | PE | 265 | 21 | 0.85 | 2088 | 37 | 0 | 74 | 464 | 427.5 | 148 | 285 | 1.6
500 | Catalytic_Fe2O3 | PE | 265 | 28 | 0.8 | 1584 | 16 | 0 | 32 | 352 | 270 | 64 | 180 | 0
500 | Catalytic_Fe2O3 | PE | 265 | 35 | 0.75 | 1080 | 0 | 0 | 0 | 240 | 112.5 | 0 | 75 | 0
500 | Catalytic_Fe2O3 | PE | 265 | 42 | 0.71 | 576 | 0 | 0 | 0 | 128 | 0 | 0 | 0 | 0
500 | Catalytic_Fe2O3 | PE | 265 | 49 | 0.66 | 72 | 0 | 0 | 0 | 16 | 0 | 0 | 0 | 0
500 | Catalytic_Fe2O3 | PE | 265 | 56 | 0.61 | 0 | 0 | 0 | 0 | 0 | 0 | 0 | 0 | 0
500 | Catalytic_Fe2O3 | PE | 265 | 63 | 0.56 | 0 | 0 | 0 | 0 | 0 | 0 | 0 | 0 | 0
500 | Catalytic_Fe2O3 | PE | 265 | 70 | 0.51 | 0 | 0 | 0 | 0 | 0 | 0 | 0 | 0 | 0
500 | Catalytic_Fe2O3 | PE | 265 | 77 | 0.46 | 0 | 0 | 0 | 0 | 0 | 0 | 0 | 0 | 0
500 | Catalytic_Fe2O3 | PE | 265 | 84 | 0.41 | 0 | 0 | 0 | 0 | 0 | 0 | 0 | 0 | 0
500 | Catalytic_Fe2O3 | PE | 265 | 91 | 0.36 | 0 | 0 | 0 | 0 | 0 | 0 | 0 | 0 | 0
500 | Catalytic_Fe2O3 | PE | 300 | 0 | 1 | 4200 | 100 | 0 | 200 | 800 | 900 | 400 | 600 | 10
500 | Catalytic_Fe2O3 | PE | 300 | 7 | 0.95 | 3612 | 79 | 0 | 158 | 688 | 742.5 | 316 | 495 | 7.2
500 | Catalytic_Fe2O3 | PE | 300 | 14 | 0.9 | 3024 | 58 | 0 | 116 | 576 | 585 | 232 | 390 | 4.4
500 | Catalytic_Fe2O3 | PE | 300 | 21 | 0.85 | 2436 | 37 | 0 | 74 | 464 | 427.5 | 148 | 285 | 1.6
500 | Catalytic_Fe2O3 | PE | 300 | 28 | 0.8 | 1848 | 16 | 0 | 32 | 352 | 270 | 64 | 180 | 0
500 | Catalytic_Fe2O3 | PE | 300 | 35 | 0.75 | 1260 | 0 | 0 | 0 | 240 | 112.5 | 0 | 75 | 0
500 | Catalytic_Fe2O3 | PE | 300 | 42 | 0.71 | 672 | 0 | 0 | 0 | 128 | 0 | 0 | 0 | 0
500 | Catalytic_Fe2O3 | PE | 300 | 49 | 0.66 | 84 | 0 | 0 | 0 | 16 | 0 | 0 | 0 | 0
500 | Catalytic_Fe2O3 | PE | 300 | 56 | 0.61 | 0 | 0 | 0 | 0 | 0 | 0 | 0 | 0 | 0
500 | Catalytic_Fe2O3 | PE | 300 | 63 | 0.56 | 0 | 0 | 0 | 0 | 0 | 0 | 0 | 0 | 0
500 | Catalytic_Fe2O3 | PE | 300 | 70 | 0.51 | 0 | 0 | 0 | 0 | 0 | 0 | 0 | 0 | 0
500 | Catalytic_Fe2O3 | PE | 300 | 77 | 0.46 | 0 | 0 | 0 | 0 | 0 | 0 | 0 | 0 | 0
500 | Catalytic_Fe2O3 | PE | 300 | 84 | 0.41 | 0 | 0 | 0 | 0 | 0 | 0 | 0 | 0 | 0
500 | Catalytic_Fe2O3 | PE | 300 | 91 | 0.36 | 0 | 0 | 0 | 0 | 0 | 0 | 0 | 0 | 0
500 | Catalytic_Fe2O3 | LLDPE | 230 | 0 | 1 | 3000 | 100 | 0 | 200 | 800 | 900 | 400 | 600 | 10
500 | Catalytic_Fe2O3 | LLDPE | 230 | 7 | 0.95 | 2580 | 79 | 0 | 158 | 688 | 742.5 | 316 | 495 | 7.2
500 | Catalytic_Fe2O3 | LLDPE | 230 | 14 | 0.9 | 2160 | 58 | 0 | 116 | 576 | 585 | 232 | 390 | 4.4
500 | Catalytic_Fe2O3 | LLDPE | 230 | 21 | 0.85 | 1740 | 37 | 0 | 74 | 464 | 427.5 | 148 | 285 | 1.6
500 | Catalytic_Fe2O3 | LLDPE | 230 | 28 | 0.8 | 1320 | 16 | 0 | 32 | 352 | 270 | 64 | 180 | 0
500 | Catalytic_Fe2O3 | LLDPE | 230 | 35 | 0.75 | 900 | 0 | 0 | 0 | 240 | 112.5 | 0 | 75 | 0
500 | Catalytic_Fe2O3 | LLDPE | 230 | 42 | 0.71 | 480 | 0 | 0 | 0 | 128 | 0 | 0 | 0 | 0
500 | Catalytic_Fe2O3 | LLDPE | 230 | 49 | 0.66 | 60 | 0 | 0 | 0 | 16 | 0 | 0 | 0 | 0
500 | Catalytic_Fe2O3 | LLDPE | 230 | 56 | 0.61 | 0 | 0 | 0 | 0 | 0 | 0 | 0 | 0 | 0
500 | Catalytic_Fe2O3 | LLDPE | 230 | 63 | 0.56 | 0 | 0 | 0 | 0 | 0 | 0 | 0 | 0 | 0
500 | Catalytic_Fe2O3 | LLDPE | 230 | 70 | 0.51 | 0 | 0 | 0 | 0 | 0 | 0 | 0 | 0 | 0
500 | Catalytic_Fe2O3 | LLDPE | 230 | 77 | 0.46 | 0 | 0 | 0 | 0 | 0 | 0 | 0 | 0 | 0
500 | Catalytic_Fe2O3 | LLDPE | 230 | 84 | 0.41 | 0 | 0 | 0 | 0 | 0 | 0 | 0 | 0 | 0
500 | Catalytic_Fe2O3 | LLDPE | 230 | 91 | 0.36 | 0 | 0 | 0 | 0 | 0 | 0 | 0 | 0 | 0
500 | Catalytic_Fe2O3 | LLDPE | 265 | 0 | 1 | 3600 | 100 | 0 | 200 | 800 | 900 | 400 | 600 | 10
500 | Catalytic_Fe2O3 | LLDPE | 265 | 7 | 0.95 | 3096 | 79 | 0 | 158 | 688 | 742.5 | 316 | 495 | 7.2
500 | Catalytic_Fe2O3 | LLDPE | 265 | 14 | 0.9 | 2592 | 58 | 0 | 116 | 576 | 585 | 232 | 390 | 4.4
500 | Catalytic_Fe2O3 | LLDPE | 265 | 21 | 0.85 | 2088 | 37 | 0 | 74 | 464 | 427.5 | 148 | 285 | 1.6
500 | Catalytic_Fe2O3 | LLDPE | 265 | 28 | 0.8 | 1584 | 16 | 0 | 32 | 352 | 270 | 64 | 180 | 0
500 | Catalytic_Fe2O3 | LLDPE | 265 | 35 | 0.75 | 1080 | 0 | 0 | 0 | 240 | 112.5 | 0 | 75 | 0
500 | Catalytic_Fe2O3 | LLDPE | 265 | 42 | 0.71 | 576 | 0 | 0 | 0 | 128 | 0 | 0 | 0 | 0
500 | Catalytic_Fe2O3 | LLDPE | 265 | 49 | 0.66 | 72 | 0 | 0 | 0 | 16 | 0 | 0 | 0 | 0
500 | Catalytic_Fe2O3 | LLDPE | 265 | 56 | 0.61 | 0 | 0 | 0 | 0 | 0 | 0 | 0 | 0 | 0
500 | Catalytic_Fe2O3 | LLDPE | 265 | 63 | 0.56 | 0 | 0 | 0 | 0 | 0 | 0 | 0 | 0 | 0
500 | Catalytic_Fe2O3 | LLDPE | 265 | 70 | 0.51 | 0 | 0 | 0 | 0 | 0 | 0 | 0 | 0 | 0
500 | Catalytic_Fe2O3 | LLDPE | 265 | 77 | 0.46 | 0 | 0 | 0 | 0 | 0 | 0 | 0 | 0 | 0
500 | Catalytic_Fe2O3 | LLDPE | 265 | 84 | 0.41 | 0 | 0 | 0 | 0 | 0 | 0 | 0 | 0 | 0
500 | Catalytic_Fe2O3 | LLDPE | 265 | 91 | 0.36 | 0 | 0 | 0 | 0 | 0 | 0 | 0 | 0 | 0
500 | Catalytic_Fe2O3 | LLDPE | 300 | 0 | 1 | 4200 | 100 | 0 | 200 | 800 | 900 | 400 | 600 | 10
500 | Catalytic_Fe2O3 | LLDPE | 300 | 7 | 0.95 | 3612 | 79 | 0 | 158 | 688 | 742.5 | 316 | 495 | 7.2
500 | Catalytic_Fe2O3 | LLDPE | 300 | 14 | 0.9 | 3024 | 58 | 0 | 116 | 576 | 585 | 232 | 390 | 4.4
500 | Catalytic_Fe2O3 | LLDPE | 300 | 21 | 0.85 | 2436 | 37 | 0 | 74 | 464 | 427.5 | 148 | 285 | 1.6
500 | Catalytic_Fe2O3 | LLDPE | 300 | 28 | 0.8 | 1848 | 16 | 0 | 32 | 352 | 270 | 64 | 180 | 0
500 | Catalytic_Fe2O3 | LLDPE | 300 | 35 | 0.75 | 1260 | 0 | 0 | 0 | 240 | 112.5 | 0 | 75 | 0
500 | Catalytic_Fe2O3 | LLDPE | 300 | 42 | 0.71 | 672 | 0 | 0 | 0 | 128 | 0 | 0 | 0 | 0
500 | Catalytic_Fe2O3 | LLDPE | 300 | 49 | 0.66 | 84 | 0 | 0 | 0 | 16 | 0 | 0 | 0 | 0
500 | Catalytic_Fe2O3 | LLDPE | 300 | 56 | 0.61 | 0 | 0 | 0 | 0 | 0 | 0 | 0 | 0 | 0
500 | Catalytic_Fe2O3 | LLDPE | 300 | 63 | 0.56 | 0 | 0 | 0 | 0 | 0 | 0 | 0 | 0 | 0
500 | Catalytic_Fe2O3 | LLDPE | 300 | 70 | 0.51 | 0 | 0 | 0 | 0 | 0 | 0 | 0 | 0 | 0
500 | Catalytic_Fe2O3 | LLDPE | 300 | 77 | 0.46 | 0 | 0 | 0 | 0 | 0 | 0 | 0 | 0 | 0
500 | Catalytic_Fe2O3 | LLDPE | 300 | 84 | 0.41 | 0 | 0 | 0 | 0 | 0 | 0 | 0 | 0 | 0
500 | Catalytic_Fe2O3 | LLDPE | 300 | 91 | 0.36 | 0 | 0 | 0 | 0 | 0 | 0 | 0 | 0 | 0
500 | Catalytic_Fe2O3 | HDPE | 230 | 0 | 1 | 3000 | 100 | 0 | 200 | 800 | 900 | 400 | 600 | 10
500 | Catalytic_Fe2O3 | HDPE | 230 | 7 | 0.95 | 2580 | 79 | 0 | 158 | 688 | 742.5 | 316 | 495 | 7.2
500 | Catalytic_Fe2O3 | HDPE | 230 | 14 | 0.9 | 2160 | 58 | 0 | 116 | 576 | 585 | 232 | 390 | 4.4
500 | Catalytic_Fe2O3 | HDPE | 230 | 21 | 0.85 | 1740 | 37 | 0 | 74 | 464 | 427.5 | 148 | 285 | 1.6
500 | Catalytic_Fe2O3 | HDPE | 230 | 28 | 0.8 | 1320 | 16 | 0 | 32 | 352 | 270 | 64 | 180 | 0
500 | Catalytic_Fe2O3 | HDPE | 230 | 35 | 0.75 | 900 | 0 | 0 | 0 | 240 | 112.5 | 0 | 75 | 0
500 | Catalytic_Fe2O3 | HDPE | 230 | 42 | 0.71 | 480 | 0 | 0 | 0 | 128 | 0 | 0 | 0 | 0
500 | Catalytic_Fe2O3 | HDPE | 230 | 49 | 0.66 | 60 | 0 | 0 | 0 | 16 | 0 | 0 | 0 | 0
500 | Catalytic_Fe2O3 | HDPE | 230 | 56 | 0.61 | 0 | 0 | 0 | 0 | 0 | 0 | 0 | 0 | 0
500 | Catalytic_Fe2O3 | HDPE | 230 | 63 | 0.56 | 0 | 0 | 0 | 0 | 0 | 0 | 0 | 0 | 0
500 | Catalytic_Fe2O3 | HDPE | 230 | 70 | 0.51 | 0 | 0 | 0 | 0 | 0 | 0 | 0 | 0 | 0
500 | Catalytic_Fe2O3 | HDPE | 230 | 77 | 0.46 | 0 | 0 | 0 | 0 | 0 | 0 | 0 | 0 | 0
500 | Catalytic_Fe2O3 | HDPE | 230 | 84 | 0.41 | 0 | 0 | 0 | 0 | 0 | 0 | 0 | 0 | 0
500 | Catalytic_Fe2O3 | HDPE | 230 | 91 | 0.36 | 0 | 0 | 0 | 0 | 0 | 0 | 0 | 0 | 0
500 | Catalytic_Fe2O3 | HDPE | 265 | 0 | 1 | 3600 | 100 | 0 | 200 | 800 | 900 | 400 | 600 | 10
500 | Catalytic_Fe2O3 | HDPE | 265 | 7 | 0.95 | 3096 | 79 | 0 | 158 | 688 | 742.5 | 316 | 495 | 7.2
500 | Catalytic_Fe2O3 | HDPE | 265 | 14 | 0.9 | 2592 | 58 | 0 | 116 | 576 | 585 | 232 | 390 | 4.4
500 | Catalytic_Fe2O3 | HDPE | 265 | 21 | 0.85 | 2088 | 37 | 0 | 74 | 464 | 427.5 | 148 | 285 | 1.6
500 | Catalytic_Fe2O3 | HDPE | 265 | 28 | 0.8 | 1584 | 16 | 0 | 32 | 352 | 270 | 64 | 180 | 0
500 | Catalytic_Fe2O3 | HDPE | 265 | 35 | 0.75 | 1080 | 0 | 0 | 0 | 240 | 112.5 | 0 | 75 | 0
500 | Catalytic_Fe2O3 | HDPE | 265 | 42 | 0.71 | 576 | 0 | 0 | 0 | 128 | 0 | 0 | 0 | 0
500 | Catalytic_Fe2O3 | HDPE | 265 | 49 | 0.66 | 72 | 0 | 0 | 0 | 16 | 0 | 0 | 0 | 0
500 | Catalytic_Fe2O3 | HDPE | 265 | 56 | 0.61 | 0 | 0 | 0 | 0 | 0 | 0 | 0 | 0 | 0
500 | Catalytic_Fe2O3 | HDPE | 265 | 63 | 0.56 | 0 | 0 | 0 | 0 | 0 | 0 | 0 | 0 | 0
500 | Catalytic_Fe2O3 | HDPE | 265 | 70 | 0.51 | 0 | 0 | 0 | 0 | 0 | 0 | 0 | 0 | 0
500 | Catalytic_Fe2O3 | HDPE | 265 | 77 | 0.46 | 0 | 0 | 0 | 0 | 0 | 0 | 0 | 0 | 0
500 | Catalytic_Fe2O3 | HDPE | 265 | 84 | 0.41 | 0 | 0 | 0 | 0 | 0 | 0 | 0 | 0 | 0
500 | Catalytic_Fe2O3 | HDPE | 265 | 91 | 0.36 | 0 | 0 | 0 | 0 | 0 | 0 | 0 | 0 | 0
500 | Catalytic_Fe2O3 | HDPE | 300 | 0 | 1 | 4200 | 100 | 0 | 200 | 800 | 900 | 400 | 600 | 10
500 | Catalytic_Fe2O3 | HDPE | 300 | 7 | 0.95 | 3612 | 79 | 0 | 158 | 688 | 742.5 | 316 | 495 | 7.2
500 | Catalytic_Fe2O3 | HDPE | 300 | 14 | 0.9 | 3024 | 58 | 0 | 116 | 576 | 585 | 232 | 390 | 4.4
500 | Catalytic_Fe2O3 | HDPE | 300 | 21 | 0.85 | 2436 | 37 | 0 | 74 | 464 | 427.5 | 148 | 285 | 1.6
500 | Catalytic_Fe2O3 | HDPE | 300 | 28 | 0.8 | 1848 | 16 | 0 | 32 | 352 | 270 | 64 | 180 | 0
500 | Catalytic_Fe2O3 | HDPE | 300 | 35 | 0.75 | 1260 | 0 | 0 | 0 | 240 | 112.5 | 0 | 75 | 0
500 | Catalytic_Fe2O3 | HDPE | 300 | 42 | 0.71 | 672 | 0 | 0 | 0 | 128 | 0 | 0 | 0 | 0
500 | Catalytic_Fe2O3 | HDPE | 300 | 49 | 0.66 | 84 | 0 | 0 | 0 | 16 | 0 | 0 | 0 | 0
500 | Catalytic_Fe2O3 | HDPE | 300 | 56 | 0.61 | 0 | 0 | 0 | 0 | 0 | 0 | 0 | 0 | 0
500 | Catalytic_Fe2O3 | HDPE | 300 | 63 | 0.56 | 0 | 0 | 0 | 0 | 0 | 0 | 0 | 0 | 0
500 | Catalytic_Fe2O3 | HDPE | 300 | 70 | 0.51 | 0 | 0 | 0 | 0 | 0 | 0 | 0 | 0 | 0
500 | Catalytic_Fe2O3 | HDPE | 300 | 77 | 0.46 | 0 | 0 | 0 | 0 | 0 | 0 | 0 | 0 | 0
500 | Catalytic_Fe2O3 | HDPE | 300 | 84 | 0.41 | 0 | 0 | 0 | 0 | 0 | 0 | 0 | 0 | 0
500 | Catalytic_Fe2O3 | HDPE | 300 | 91 | 0.36 | 0 | 0 | 0 | 0 | 0 | 0 | 0 | 0 | 0
600 | Catalytic_Fe2O3 | PE | 230 | 0 | 3 | 2700 | 75 | 50 | 150 | 600 | 675 | 300 | 450 | 7.5
600 | Catalytic_Fe2O3 | PE | 230 | 7 | 2.81 | 2322 | 59.25 | 41.25 | 118.5 | 516 | 556.88 | 237 | 371.25 | 5.4
600 | Catalytic_Fe2O3 | PE | 230 | 14 | 2.62 | 1944 | 43.5 | 32.5 | 87 | 432 | 438.75 | 174 | 292.5 | 3.3
600 | Catalytic_Fe2O3 | PE | 230 | 21 | 2.43 | 1566 | 27.75 | 23.75 | 55.5 | 348 | 320.62 | 111 | 213.75 | 1.2
600 | Catalytic_Fe2O3 | PE | 230 | 28 | 2.24 | 1188 | 12 | 15 | 24 | 264 | 202.5 | 48 | 135 | 0
600 | Catalytic_Fe2O3 | PE | 230 | 35 | 2.05 | 810 | 0 | 6.25 | 0 | 180 | 84.38 | 0 | 56.25 | 0
600 | Catalytic_Fe2O3 | PE | 230 | 42 | 1.87 | 432 | 0 | 0 | 0 | 96 | 0 | 0 | 0 | 0
600 | Catalytic_Fe2O3 | PE | 230 | 49 | 1.68 | 54 | 0 | 0 | 0 | 12 | 0 | 0 | 0 | 0
600 | Catalytic_Fe2O3 | PE | 230 | 56 | 1.49 | 0 | 0 | 0 | 0 | 0 | 0 | 0 | 0 | 0
600 | Catalytic_Fe2O3 | PE | 230 | 63 | 1.3 | 0 | 0 | 0 | 0 | 0 | 0 | 0 | 0 | 0
600 | Catalytic_Fe2O3 | PE | 230 | 70 | 1.11 | 0 | 0 | 0 | 0 | 0 | 0 | 0 | 0 | 0
600 | Catalytic_Fe2O3 | PE | 230 | 77 | 0.92 | 0 | 0 | 0 | 0 | 0 | 0 | 0 | 0 | 0
600 | Catalytic_Fe2O3 | PE | 230 | 84 | 0.73 | 0 | 0 | 0 | 0 | 0 | 0 | 0 | 0 | 0
600 | Catalytic_Fe2O3 | PE | 230 | 91 | 0.54 | 0 | 0 | 0 | 0 | 0 | 0 | 0 | 0 | 0
600 | Catalytic_Fe2O3 | PE | 265 | 0 | 3 | 3240 | 75 | 50 | 150 | 600 | 675 | 300 | 450 | 7.5
600 | Catalytic_Fe2O3 | PE | 265 | 7 | 2.81 | 2786.4 | 59.25 | 41.25 | 118.5 | 516 | 556.88 | 237 | 371.25 | 5.4
600 | Catalytic_Fe2O3 | PE | 265 | 14 | 2.62 | 2332.8 | 43.5 | 32.5 | 87 | 432 | 438.75 | 174 | 292.5 | 3.3
600 | Catalytic_Fe2O3 | PE | 265 | 21 | 2.43 | 1879.2 | 27.75 | 23.75 | 55.5 | 348 | 320.62 | 111 | 213.75 | 1.2
600 | Catalytic_Fe2O3 | PE | 265 | 28 | 2.24 | 1425.6 | 12 | 15 | 24 | 264 | 202.5 | 48 | 135 | 0
600 | Catalytic_Fe2O3 | PE | 265 | 35 | 2.05 | 972 | 0 | 6.25 | 0 | 180 | 84.38 | 0 | 56.25 | 0
600 | Catalytic_Fe2O3 | PE | 265 | 42 | 1.87 | 518.4 | 0 | 0 | 0 | 96 | 0 | 0 | 0 | 0
600 | Catalytic_Fe2O3 | PE | 265 | 49 | 1.68 | 64.8 | 0 | 0 | 0 | 12 | 0 | 0 | 0 | 0
600 | Catalytic_Fe2O3 | PE | 265 | 56 | 1.49 | 0 | 0 | 0 | 0 | 0 | 0 | 0 | 0 | 0
600 | Catalytic_Fe2O3 | PE | 265 | 63 | 1.3 | 0 | 0 | 0 | 0 | 0 | 0 | 0 | 0 | 0
600 | Catalytic_Fe2O3 | PE | 265 | 70 | 1.11 | 0 | 0 | 0 | 0 | 0 | 0 | 0 | 0 | 0
600 | Catalytic_Fe2O3 | PE | 265 | 77 | 0.92 | 0 | 0 | 0 | 0 | 0 | 0 | 0 | 0 | 0
600 | Catalytic_Fe2O3 | PE | 265 | 84 | 0.73 | 0 | 0 | 0 | 0 | 0 | 0 | 0 | 0 | 0
600 | Catalytic_Fe2O3 | PE | 265 | 91 | 0.54 | 0 | 0 | 0 | 0 | 0 | 0 | 0 | 0 | 0
600 | Catalytic_Fe2O3 | PE | 300 | 0 | 3 | 3780 | 75 | 50 | 150 | 600 | 675 | 300 | 450 | 7.5
600 | Catalytic_Fe2O3 | PE | 300 | 7 | 2.81 | 3250.8 | 59.25 | 41.25 | 118.5 | 516 | 556.88 | 237 | 371.25 | 5.4
600 | Catalytic_Fe2O3 | PE | 300 | 14 | 2.62 | 2721.6 | 43.5 | 32.5 | 87 | 432 | 438.75 | 174 | 292.5 | 3.3
600 | Catalytic_Fe2O3 | PE | 300 | 21 | 2.43 | 2192.4 | 27.75 | 23.75 | 55.5 | 348 | 320.62 | 111 | 213.75 | 1.2
600 | Catalytic_Fe2O3 | PE | 300 | 28 | 2.24 | 1663.2 | 12 | 15 | 24 | 264 | 202.5 | 48 | 135 | 0
600 | Catalytic_Fe2O3 | PE | 300 | 35 | 2.05 | 1134 | 0 | 6.25 | 0 | 180 | 84.38 | 0 | 56.25 | 0
600 | Catalytic_Fe2O3 | PE | 300 | 42 | 1.87 | 604.8 | 0 | 0 | 0 | 96 | 0 | 0 | 0 | 0
600 | Catalytic_Fe2O3 | PE | 300 | 49 | 1.68 | 75.6 | 0 | 0 | 0 | 12 | 0 | 0 | 0 | 0
600 | Catalytic_Fe2O3 | PE | 300 | 56 | 1.49 | 0 | 0 | 0 | 0 | 0 | 0 | 0 | 0 | 0
600 | Catalytic_Fe2O3 | PE | 300 | 63 | 1.3 | 0 | 0 | 0 | 0 | 0 | 0 | 0 | 0 | 0
600 | Catalytic_Fe2O3 | PE | 300 | 70 | 1.11 | 0 | 0 | 0 | 0 | 0 | 0 | 0 | 0 | 0
600 | Catalytic_Fe2O3 | PE | 300 | 77 | 0.92 | 0 | 0 | 0 | 0 | 0 | 0 | 0 | 0 | 0
600 | Catalytic_Fe2O3 | PE | 300 | 84 | 0.73 | 0 | 0 | 0 | 0 | 0 | 0 | 0 | 0 | 0
600 | Catalytic_Fe2O3 | PE | 300 | 91 | 0.54 | 0 | 0 | 0 | 0 | 0 | 0 | 0 | 0 | 0
600 | Catalytic_Fe2O3 | LLDPE | 230 | 0 | 3 | 2700 | 75 | 50 | 150 | 600 | 675 | 300 | 450 | 7.5
600 | Catalytic_Fe2O3 | LLDPE | 230 | 7 | 2.81 | 2322 | 59.25 | 41.25 | 118.5 | 516 | 556.88 | 237 | 371.25 | 5.4
600 | Catalytic_Fe2O3 | LLDPE | 230 | 14 | 2.62 | 1944 | 43.5 | 32.5 | 87 | 432 | 438.75 | 174 | 292.5 | 3.3
600 | Catalytic_Fe2O3 | LLDPE | 230 | 21 | 2.43 | 1566 | 27.75 | 23.75 | 55.5 | 348 | 320.62 | 111 | 213.75 | 1.2
600 | Catalytic_Fe2O3 | LLDPE | 230 | 28 | 2.24 | 1188 | 12 | 15 | 24 | 264 | 202.5 | 48 | 135 | 0
600 | Catalytic_Fe2O3 | LLDPE | 230 | 35 | 2.05 | 810 | 0 | 6.25 | 0 | 180 | 84.38 | 0 | 56.25 | 0
600 | Catalytic_Fe2O3 | LLDPE | 230 | 42 | 1.87 | 432 | 0 | 0 | 0 | 96 | 0 | 0 | 0 | 0
600 | Catalytic_Fe2O3 | LLDPE | 230 | 49 | 1.68 | 54 | 0 | 0 | 0 | 12 | 0 | 0 | 0 | 0
600 | Catalytic_Fe2O3 | LLDPE | 230 | 56 | 1.49 | 0 | 0 | 0 | 0 | 0 | 0 | 0 | 0 | 0
600 | Catalytic_Fe2O3 | LLDPE | 230 | 63 | 1.3 | 0 | 0 | 0 | 0 | 0 | 0 | 0 | 0 | 0
600 | Catalytic_Fe2O3 | LLDPE | 230 | 70 | 1.11 | 0 | 0 | 0 | 0 | 0 | 0 | 0 | 0 | 0
600 | Catalytic_Fe2O3 | LLDPE | 230 | 77 | 0.92 | 0 | 0 | 0 | 0 | 0 | 0 | 0 | 0 | 0
600 | Catalytic_Fe2O3 | LLDPE | 230 | 84 | 0.73 | 0 | 0 | 0 | 0 | 0 | 0 | 0 | 0 | 0
600 | Catalytic_Fe2O3 | LLDPE | 230 | 91 | 0.54 | 0 | 0 | 0 | 0 | 0 | 0 | 0 | 0 | 0
600 | Catalytic_Fe2O3 | LLDPE | 265 | 0 | 3 | 3240 | 75 | 50 | 150 | 600 | 675 | 300 | 450 | 7.5
600 | Catalytic_Fe2O3 | LLDPE | 265 | 7 | 2.81 | 2786.4 | 59.25 | 41.25 | 118.5 | 516 | 556.88 | 237 | 371.25 | 5.4
600 | Catalytic_Fe2O3 | LLDPE | 265 | 14 | 2.62 | 2332.8 | 43.5 | 32.5 | 87 | 432 | 438.75 | 174 | 292.5 | 3.3
600 | Catalytic_Fe2O3 | LLDPE | 265 | 21 | 2.43 | 1879.2 | 27.75 | 23.75 | 55.5 | 348 | 320.62 | 111 | 213.75 | 1.2
600 | Catalytic_Fe2O3 | LLDPE | 265 | 28 | 2.24 | 1425.6 | 12 | 15 | 24 | 264 | 202.5 | 48 | 135 | 0
600 | Catalytic_Fe2O3 | LLDPE | 265 | 35 | 2.05 | 972 | 0 | 6.25 | 0 | 180 | 84.38 | 0 | 56.25 | 0
600 | Catalytic_Fe2O3 | LLDPE | 265 | 42 | 1.87 | 518.4 | 0 | 0 | 0 | 96 | 0 | 0 | 0 | 0
600 | Catalytic_Fe2O3 | LLDPE | 265 | 49 | 1.68 | 64.8 | 0 | 0 | 0 | 12 | 0 | 0 | 0 | 0
600 | Catalytic_Fe2O3 | LLDPE | 265 | 56 | 1.49 | 0 | 0 | 0 | 0 | 0 | 0 | 0 | 0 | 0
600 | Catalytic_Fe2O3 | LLDPE | 265 | 63 | 1.3 | 0 | 0 | 0 | 0 | 0 | 0 | 0 | 0 | 0
600 | Catalytic_Fe2O3 | LLDPE | 265 | 70 | 1.11 | 0 | 0 | 0 | 0 | 0 | 0 | 0 | 0 | 0
600 | Catalytic_Fe2O3 | LLDPE | 265 | 77 | 0.92 | 0 | 0 | 0 | 0 | 0 | 0 | 0 | 0 | 0
600 | Catalytic_Fe2O3 | LLDPE | 265 | 84 | 0.73 | 0 | 0 | 0 | 0 | 0 | 0 | 0 | 0 | 0
600 | Catalytic_Fe2O3 | LLDPE | 265 | 91 | 0.54 | 0 | 0 | 0 | 0 | 0 | 0 | 0 | 0 | 0
600 | Catalytic_Fe2O3 | LLDPE | 300 | 0 | 3 | 3780 | 75 | 50 | 150 | 600 | 675 | 300 | 450 | 7.5
600 | Catalytic_Fe2O3 | LLDPE | 300 | 7 | 2.81 | 3250.8 | 59.25 | 41.25 | 118.5 | 516 | 556.88 | 237 | 371.25 | 5.4
600 | Catalytic_Fe2O3 | LLDPE | 300 | 14 | 2.62 | 2721.6 | 43.5 | 32.5 | 87 | 432 | 438.75 | 174 | 292.5 | 3.3
600 | Catalytic_Fe2O3 | LLDPE | 300 | 21 | 2.43 | 2192.4 | 27.75 | 23.75 | 55.5 | 348 | 320.62 | 111 | 213.75 | 1.2
600 | Catalytic_Fe2O3 | LLDPE | 300 | 28 | 2.24 | 1663.2 | 12 | 15 | 24 | 264 | 202.5 | 48 | 135 | 0
600 | Catalytic_Fe2O3 | LLDPE | 300 | 35 | 2.05 | 1134 | 0 | 6.25 | 0 | 180 | 84.38 | 0 | 56.25 | 0
600 | Catalytic_Fe2O3 | LLDPE | 300 | 42 | 1.87 | 604.8 | 0 | 0 | 0 | 96 | 0 | 0 | 0 | 0
600 | Catalytic_Fe2O3 | LLDPE | 300 | 49 | 1.68 | 75.6 | 0 | 0 | 0 | 12 | 0 | 0 | 0 | 0
600 | Catalytic_Fe2O3 | LLDPE | 300 | 56 | 1.49 | 0 | 0 | 0 | 0 | 0 | 0 | 0 | 0 | 0
600 | Catalytic_Fe2O3 | LLDPE | 300 | 63 | 1.3 | 0 | 0 | 0 | 0 | 0 | 0 | 0 | 0 | 0
600 | Catalytic_Fe2O3 | LLDPE | 300 | 70 | 1.11 | 0 | 0 | 0 | 0 | 0 | 0 | 0 | 0 | 0
600 | Catalytic_Fe2O3 | LLDPE | 300 | 77 | 0.92 | 0 | 0 | 0 | 0 | 0 | 0 | 0 | 0 | 0
600 | Catalytic_Fe2O3 | LLDPE | 300 | 84 | 0.73 | 0 | 0 | 0 | 0 | 0 | 0 | 0 | 0 | 0
600 | Catalytic_Fe2O3 | LLDPE | 300 | 91 | 0.54 | 0 | 0 | 0 | 0 | 0 | 0 | 0 | 0 | 0
600 | Catalytic_Fe2O3 | HDPE | 230 | 0 | 3 | 2700 | 75 | 50 | 150 | 600 | 675 | 300 | 450 | 7.5
600 | Catalytic_Fe2O3 | HDPE | 230 | 7 | 2.81 | 2322 | 59.25 | 41.25 | 118.5 | 516 | 556.88 | 237 | 371.25 | 5.4
600 | Catalytic_Fe2O3 | HDPE | 230 | 14 | 2.62 | 1944 | 43.5 | 32.5 | 87 | 432 | 438.75 | 174 | 292.5 | 3.3
600 | Catalytic_Fe2O3 | HDPE | 230 | 21 | 2.43 | 1566 | 27.75 | 23.75 | 55.5 | 348 | 320.62 | 111 | 213.75 | 1.2
600 | Catalytic_Fe2O3 | HDPE | 230 | 28 | 2.24 | 1188 | 12 | 15 | 24 | 264 | 202.5 | 48 | 135 | 0
600 | Catalytic_Fe2O3 | HDPE | 230 | 35 | 2.05 | 810 | 0 | 6.25 | 0 | 180 | 84.38 | 0 | 56.25 | 0
600 | Catalytic_Fe2O3 | HDPE | 230 | 42 | 1.87 | 432 | 0 | 0 | 0 | 96 | 0 | 0 | 0 | 0
600 | Catalytic_Fe2O3 | HDPE | 230 | 49 | 1.68 | 54 | 0 | 0 | 0 | 12 | 0 | 0 | 0 | 0
600 | Catalytic_Fe2O3 | HDPE | 230 | 56 | 1.49 | 0 | 0 | 0 | 0 | 0 | 0 | 0 | 0 | 0
600 | Catalytic_Fe2O3 | HDPE | 230 | 63 | 1.3 | 0 | 0 | 0 | 0 | 0 | 0 | 0 | 0 | 0
600 | Catalytic_Fe2O3 | HDPE | 230 | 70 | 1.11 | 0 | 0 | 0 | 0 | 0 | 0 | 0 | 0 | 0
600 | Catalytic_Fe2O3 | HDPE | 230 | 77 | 0.92 | 0 | 0 | 0 | 0 | 0 | 0 | 0 | 0 | 0
600 | Catalytic_Fe2O3 | HDPE | 230 | 84 | 0.73 | 0 | 0 | 0 | 0 | 0 | 0 | 0 | 0 | 0
600 | Catalytic_Fe2O3 | HDPE | 230 | 91 | 0.54 | 0 | 0 | 0 | 0 | 0 | 0 | 0 | 0 | 0
600 | Catalytic_Fe2O3 | HDPE | 265 | 0 | 3 | 3240 | 75 | 50 | 150 | 600 | 675 | 300 | 450 | 7.5
600 | Catalytic_Fe2O3 | HDPE | 265 | 7 | 2.81 | 2786.4 | 59.25 | 41.25 | 118.5 | 516 | 556.88 | 237 | 371.25 | 5.4
600 | Catalytic_Fe2O3 | HDPE | 265 | 14 | 2.62 | 2332.8 | 43.5 | 32.5 | 87 | 432 | 438.75 | 174 | 292.5 | 3.3
600 | Catalytic_Fe2O3 | HDPE | 265 | 21 | 2.43 | 1879.2 | 27.75 | 23.75 | 55.5 | 348 | 320.62 | 111 | 213.75 | 1.2
600 | Catalytic_Fe2O3 | HDPE | 265 | 28 | 2.24 | 1425.6 | 12 | 15 | 24 | 264 | 202.5 | 48 | 135 | 0
600 | Catalytic_Fe2O3 | HDPE | 265 | 35 | 2.05 | 972 | 0 | 6.25 | 0 | 180 | 84.38 | 0 | 56.25 | 0
600 | Catalytic_Fe2O3 | HDPE | 265 | 42 | 1.87 | 518.4 | 0 | 0 | 0 | 96 | 0 | 0 | 0 | 0
600 | Catalytic_Fe2O3 | HDPE | 265 | 49 | 1.68 | 64.8 | 0 | 0 | 0 | 12 | 0 | 0 | 0 | 0
600 | Catalytic_Fe2O3 | HDPE | 265 | 56 | 1.49 | 0 | 0 | 0 | 0 | 0 | 0 | 0 | 0 | 0
600 | Catalytic_Fe2O3 | HDPE | 265 | 63 | 1.3 | 0 | 0 | 0 | 0 | 0 | 0 | 0 | 0 | 0
600 | Catalytic_Fe2O3 | HDPE | 265 | 70 | 1.11 | 0 | 0 | 0 | 0 | 0 | 0 | 0 | 0 | 0
600 | Catalytic_Fe2O3 | HDPE | 265 | 77 | 0.92 | 0 | 0 | 0 | 0 | 0 | 0 | 0 | 0 | 0
600 | Catalytic_Fe2O3 | HDPE | 265 | 84 | 0.73 | 0 | 0 | 0 | 0 | 0 | 0 | 0 | 0 | 0
600 | Catalytic_Fe2O3 | HDPE | 265 | 91 | 0.54 | 0 | 0 | 0 | 0 | 0 | 0 | 0 | 0 | 0
600 | Catalytic_Fe2O3 | HDPE | 300 | 0 | 3 | 3780 | 75 | 50 | 150 | 600 | 675 | 300 | 450 | 7.5
600 | Catalytic_Fe2O3 | HDPE | 300 | 7 | 2.81 | 3250.8 | 59.25 | 41.25 | 118.5 | 516 | 556.88 | 237 | 371.25 | 5.4
600 | Catalytic_Fe2O3 | HDPE | 300 | 14 | 2.62 | 2721.6 | 43.5 | 32.5 | 87 | 432 | 438.75 | 174 | 292.5 | 3.3
600 | Catalytic_Fe2O3 | HDPE | 300 | 21 | 2.43 | 2192.4 | 27.75 | 23.75 | 55.5 | 348 | 320.62 | 111 | 213.75 | 1.2
600 | Catalytic_Fe2O3 | HDPE | 300 | 28 | 2.24 | 1663.2 | 12 | 15 | 24 | 264 | 202.5 | 48 | 135 | 0
600 | Catalytic_Fe2O3 | HDPE | 300 | 35 | 2.05 | 1134 | 0 | 6.25 | 0 | 180 | 84.38 | 0 | 56.25 | 0
600 | Catalytic_Fe2O3 | HDPE | 300 | 42 | 1.87 | 604.8 | 0 | 0 | 0 | 96 | 0 | 0 | 0 | 0
600 | Catalytic_Fe2O3 | HDPE | 300 | 49 | 1.68 | 75.6 | 0 | 0 | 0 | 12 | 0 | 0 | 0 | 0
600 | Catalytic_Fe2O3 | HDPE | 300 | 56 | 1.49 | 0 | 0 | 0 | 0 | 0 | 0 | 0 | 0 | 0
600 | Catalytic_Fe2O3 | HDPE | 300 | 63 | 1.3 | 0 | 0 | 0 | 0 | 0 | 0 | 0 | 0 | 0
600 | Catalytic_Fe2O3 | HDPE | 300 | 70 | 1.11 | 0 | 0 | 0 | 0 | 0 | 0 | 0 | 0 | 0
600 | Catalytic_Fe2O3 | HDPE | 300 | 77 | 0.92 | 0 | 0 | 0 | 0 | 0 | 0 | 0 | 0 | 0
600 | Catalytic_Fe2O3 | HDPE | 300 | 84 | 0.73 | 0 | 0 | 0 | 0 | 0 | 0 | 0 | 0 | 0
600 | Catalytic_Fe2O3 | HDPE | 300 | 91 | 0.54 | 0 | 0 | 0 | 0 | 0 | 0 | 0 | 0 | 0
700 | Catalytic_Fe2O3 | PE | 230 | 0 | 5 | 2400 | 50 | 50 | 100 | 400 | 450 | 200 | 300 | 5
700 | Catalytic_Fe2O3 | PE | 230 | 7 | 4.67 | 2064 | 39.5 | 41.25 | 79 | 344 | 371.25 | 158 | 247.5 | 3.6
700 | Catalytic_Fe2O3 | PE | 230 | 14 | 4.34 | 1728 | 29 | 32.5 | 58 | 288 | 292.5 | 116 | 195 | 2.2
700 | Catalytic_Fe2O3 | PE | 230 | 21 | 4.01 | 1392 | 18.5 | 23.75 | 37 | 232 | 213.75 | 74 | 142.5 | 0.8
700 | Catalytic_Fe2O3 | PE | 230 | 28 | 3.68 | 1056 | 8 | 15 | 16 | 176 | 135 | 32 | 90 | 0
700 | Catalytic_Fe2O3 | PE | 230 | 35 | 3.35 | 720 | 0 | 6.25 | 0 | 120 | 56.25 | 0 | 37.5 | 0
700 | Catalytic_Fe2O3 | PE | 230 | 42 | 3.03 | 384 | 0 | 0 | 0 | 64 | 0 | 0 | 0 | 0
700 | Catalytic_Fe2O3 | PE | 230 | 49 | 2.7 | 48 | 0 | 0 | 0 | 8 | 0 | 0 | 0 | 0
700 | Catalytic_Fe2O3 | PE | 230 | 56 | 2.37 | 0 | 0 | 0 | 0 | 0 | 0 | 0 | 0 | 0
700 | Catalytic_Fe2O3 | PE | 230 | 63 | 2.04 | 0 | 0 | 0 | 0 | 0 | 0 | 0 | 0 | 0
700 | Catalytic_Fe2O3 | PE | 230 | 70 | 1.71 | 0 | 0 | 0 | 0 | 0 | 0 | 0 | 0 | 0
700 | Catalytic_Fe2O3 | PE | 230 | 77 | 1.38 | 0 | 0 | 0 | 0 | 0 | 0 | 0 | 0 | 0
700 | Catalytic_Fe2O3 | PE | 230 | 84 | 1.05 | 0 | 0 | 0 | 0 | 0 | 0 | 0 | 0 | 0
700 | Catalytic_Fe2O3 | PE | 230 | 91 | 0.72 | 0 | 0 | 0 | 0 | 0 | 0 | 0 | 0 | 0
700 | Catalytic_Fe2O3 | PE | 265 | 0 | 5 | 2880 | 50 | 50 | 100 | 400 | 450 | 200 | 300 | 5
700 | Catalytic_Fe2O3 | PE | 265 | 7 | 4.67 | 2476.8 | 39.5 | 41.25 | 79 | 344 | 371.25 | 158 | 247.5 | 3.6
700 | Catalytic_Fe2O3 | PE | 265 | 14 | 4.34 | 2073.6 | 29 | 32.5 | 58 | 288 | 292.5 | 116 | 195 | 2.2
700 | Catalytic_Fe2O3 | PE | 265 | 21 | 4.01 | 1670.4 | 18.5 | 23.75 | 37 | 232 | 213.75 | 74 | 142.5 | 0.8
700 | Catalytic_Fe2O3 | PE | 265 | 28 | 3.68 | 1267.2 | 8 | 15 | 16 | 176 | 135 | 32 | 90 | 0
700 | Catalytic_Fe2O3 | PE | 265 | 35 | 3.35 | 864 | 0 | 6.25 | 0 | 120 | 56.25 | 0 | 37.5 | 0
700 | Catalytic_Fe2O3 | PE | 265 | 42 | 3.03 | 460.8 | 0 | 0 | 0 | 64 | 0 | 0 | 0 | 0
700 | Catalytic_Fe2O3 | PE | 265 | 49 | 2.7 | 57.6 | 0 | 0 | 0 | 8 | 0 | 0 | 0 | 0
700 | Catalytic_Fe2O3 | PE | 265 | 56 | 2.37 | 0 | 0 | 0 | 0 | 0 | 0 | 0 | 0 | 0
700 | Catalytic_Fe2O3 | PE | 265 | 63 | 2.04 | 0 | 0 | 0 | 0 | 0 | 0 | 0 | 0 | 0
700 | Catalytic_Fe2O3 | PE | 265 | 70 | 1.71 | 0 | 0 | 0 | 0 | 0 | 0 | 0 | 0 | 0
700 | Catalytic_Fe2O3 | PE | 265 | 77 | 1.38 | 0 | 0 | 0 | 0 | 0 | 0 | 0 | 0 | 0
700 | Catalytic_Fe2O3 | PE | 265 | 84 | 1.05 | 0 | 0 | 0 | 0 | 0 | 0 | 0 | 0 | 0
700 | Catalytic_Fe2O3 | PE | 265 | 91 | 0.72 | 0 | 0 | 0 | 0 | 0 | 0 | 0 | 0 | 0
700 | Catalytic_Fe2O3 | PE | 300 | 0 | 5 | 3360 | 50 | 50 | 100 | 400 | 450 | 200 | 300 | 5
700 | Catalytic_Fe2O3 | PE | 300 | 7 | 4.67 | 2889.6 | 39.5 | 41.25 | 79 | 344 | 371.25 | 158 | 247.5 | 3.6
700 | Catalytic_Fe2O3 | PE | 300 | 14 | 4.34 | 2419.2 | 29 | 32.5 | 58 | 288 | 292.5 | 116 | 195 | 2.2
700 | Catalytic_Fe2O3 | PE | 300 | 21 | 4.01 | 1948.8 | 18.5 | 23.75 | 37 | 232 | 213.75 | 74 | 142.5 | 0.8
700 | Catalytic_Fe2O3 | PE | 300 | 28 | 3.68 | 1478.4 | 8 | 15 | 16 | 176 | 135 | 32 | 90 | 0
700 | Catalytic_Fe2O3 | PE | 300 | 35 | 3.35 | 1008 | 0 | 6.25 | 0 | 120 | 56.25 | 0 | 37.5 | 0
700 | Catalytic_Fe2O3 | PE | 300 | 42 | 3.03 | 537.6 | 0 | 0 | 0 | 64 | 0 | 0 | 0 | 0
700 | Catalytic_Fe2O3 | PE | 300 | 49 | 2.7 | 67.2 | 0 | 0 | 0 | 8 | 0 | 0 | 0 | 0
700 | Catalytic_Fe2O3 | PE | 300 | 56 | 2.37 | 0 | 0 | 0 | 0 | 0 | 0 | 0 | 0 | 0
700 | Catalytic_Fe2O3 | PE | 300 | 63 | 2.04 | 0 | 0 | 0 | 0 | 0 | 0 | 0 | 0 | 0
700 | Catalytic_Fe2O3 | PE | 300 | 70 | 1.71 | 0 | 0 | 0 | 0 | 0 | 0 | 0 | 0 | 0
700 | Catalytic_Fe2O3 | PE | 300 | 77 | 1.38 | 0 | 0 | 0 | 0 | 0 | 0 | 0 | 0 | 0
700 | Catalytic_Fe2O3 | PE | 300 | 84 | 1.05 | 0 | 0 | 0 | 0 | 0 | 0 | 0 | 0 | 0
700 | Catalytic_Fe2O3 | PE | 300 | 91 | 0.72 | 0 | 0 | 0 | 0 | 0 | 0 | 0 | 0 | 0
700 | Catalytic_Fe2O3 | LLDPE | 230 | 0 | 5 | 2400 | 50 | 50 | 100 | 400 | 450 | 200 | 300 | 5
700 | Catalytic_Fe2O3 | LLDPE | 230 | 7 | 4.67 | 2064 | 39.5 | 41.25 | 79 | 344 | 371.25 | 158 | 247.5 | 3.6
700 | Catalytic_Fe2O3 | LLDPE | 230 | 14 | 4.34 | 1728 | 29 | 32.5 | 58 | 288 | 292.5 | 116 | 195 | 2.2
700 | Catalytic_Fe2O3 | LLDPE | 230 | 21 | 4.01 | 1392 | 18.5 | 23.75 | 37 | 232 | 213.75 | 74 | 142.5 | 0.8
700 | Catalytic_Fe2O3 | LLDPE | 230 | 28 | 3.68 | 1056 | 8 | 15 | 16 | 176 | 135 | 32 | 90 | 0
700 | Catalytic_Fe2O3 | LLDPE | 230 | 35 | 3.35 | 720 | 0 | 6.25 | 0 | 120 | 56.25 | 0 | 37.5 | 0
700 | Catalytic_Fe2O3 | LLDPE | 230 | 42 | 3.03 | 384 | 0 | 0 | 0 | 64 | 0 | 0 | 0 | 0
700 | Catalytic_Fe2O3 | LLDPE | 230 | 49 | 2.7 | 48 | 0 | 0 | 0 | 8 | 0 | 0 | 0 | 0
700 | Catalytic_Fe2O3 | LLDPE | 230 | 56 | 2.37 | 0 | 0 | 0 | 0 | 0 | 0 | 0 | 0 | 0
700 | Catalytic_Fe2O3 | LLDPE | 230 | 63 | 2.04 | 0 | 0 | 0 | 0 | 0 | 0 | 0 | 0 | 0
700 | Catalytic_Fe2O3 | LLDPE | 230 | 70 | 1.71 | 0 | 0 | 0 | 0 | 0 | 0 | 0 | 0 | 0
700 | Catalytic_Fe2O3 | LLDPE | 230 | 77 | 1.38 | 0 | 0 | 0 | 0 | 0 | 0 | 0 | 0 | 0
700 | Catalytic_Fe2O3 | LLDPE | 230 | 84 | 1.05 | 0 | 0 | 0 | 0 | 0 | 0 | 0 | 0 | 0
700 | Catalytic_Fe2O3 | LLDPE | 230 | 91 | 0.72 | 0 | 0 | 0 | 0 | 0 | 0 | 0 | 0 | 0
700 | Catalytic_Fe2O3 | LLDPE | 265 | 0 | 5 | 2880 | 50 | 50 | 100 | 400 | 450 | 200 | 300 | 5
700 | Catalytic_Fe2O3 | LLDPE | 265 | 7 | 4.67 | 2476.8 | 39.5 | 41.25 | 79 | 344 | 371.25 | 158 | 247.5 | 3.6
700 | Catalytic_Fe2O3 | LLDPE | 265 | 14 | 4.34 | 2073.6 | 29 | 32.5 | 58 | 288 | 292.5 | 116 | 195 | 2.2
700 | Catalytic_Fe2O3 | LLDPE | 265 | 21 | 4.01 | 1670.4 | 18.5 | 23.75 | 37 | 232 | 213.75 | 74 | 142.5 | 0.8
700 | Catalytic_Fe2O3 | LLDPE | 265 | 28 | 3.68 | 1267.2 | 8 | 15 | 16 | 176 | 135 | 32 | 90 | 0
700 | Catalytic_Fe2O3 | LLDPE | 265 | 35 | 3.35 | 864 | 0 | 6.25 | 0 | 120 | 56.25 | 0 | 37.5 | 0
700 | Catalytic_Fe2O3 | LLDPE | 265 | 42 | 3.03 | 460.8 | 0 | 0 | 0 | 64 | 0 | 0 | 0 | 0
700 | Catalytic_Fe2O3 | LLDPE | 265 | 49 | 2.7 | 57.6 | 0 | 0 | 0 | 8 | 0 | 0 | 0 | 0
700 | Catalytic_Fe2O3 | LLDPE | 265 | 56 | 2.37 | 0 | 0 | 0 | 0 | 0 | 0 | 0 | 0 | 0
700 | Catalytic_Fe2O3 | LLDPE | 265 | 63 | 2.04 | 0 | 0 | 0 | 0 | 0 | 0 | 0 | 0 | 0
700 | Catalytic_Fe2O3 | LLDPE | 265 | 70 | 1.71 | 0 | 0 | 0 | 0 | 0 | 0 | 0 | 0 | 0
700 | Catalytic_Fe2O3 | LLDPE | 265 | 77 | 1.38 | 0 | 0 | 0 | 0 | 0 | 0 | 0 | 0 | 0
700 | Catalytic_Fe2O3 | LLDPE | 265 | 84 | 1.05 | 0 | 0 | 0 | 0 | 0 | 0 | 0 | 0 | 0
700 | Catalytic_Fe2O3 | LLDPE | 265 | 91 | 0.72 | 0 | 0 | 0 | 0 | 0 | 0 | 0 | 0 | 0
700 | Catalytic_Fe2O3 | LLDPE | 300 | 0 | 5 | 3360 | 50 | 50 | 100 | 400 | 450 | 200 | 300 | 5
700 | Catalytic_Fe2O3 | LLDPE | 300 | 7 | 4.67 | 2889.6 | 39.5 | 41.25 | 79 | 344 | 371.25 | 158 | 247.5 | 3.6
700 | Catalytic_Fe2O3 | LLDPE | 300 | 14 | 4.34 | 2419.2 | 29 | 32.5 | 58 | 288 | 292.5 | 116 | 195 | 2.2
700 | Catalytic_Fe2O3 | LLDPE | 300 | 21 | 4.01 | 1948.8 | 18.5 | 23.75 | 37 | 232 | 213.75 | 74 | 142.5 | 0.8
700 | Catalytic_Fe2O3 | LLDPE | 300 | 28 | 3.68 | 1478.4 | 8 | 15 | 16 | 176 | 135 | 32 | 90 | 0
700 | Catalytic_Fe2O3 | LLDPE | 300 | 35 | 3.35 | 1008 | 0 | 6.25 | 0 | 120 | 56.25 | 0 | 37.5 | 0
700 | Catalytic_Fe2O3 | LLDPE | 300 | 42 | 3.03 | 537.6 | 0 | 0 | 0 | 64 | 0 | 0 | 0 | 0
700 | Catalytic_Fe2O3 | LLDPE | 300 | 49 | 2.7 | 67.2 | 0 | 0 | 0 | 8 | 0 | 0 | 0 | 0
700 | Catalytic_Fe2O3 | LLDPE | 300 | 56 | 2.37 | 0 | 0 | 0 | 0 | 0 | 0 | 0 | 0 | 0
700 | Catalytic_Fe2O3 | LLDPE | 300 | 63 | 2.04 | 0 | 0 | 0 | 0 | 0 | 0 | 0 | 0 | 0
700 | Catalytic_Fe2O3 | LLDPE | 300 | 70 | 1.71 | 0 | 0 | 0 | 0 | 0 | 0 | 0 | 0 | 0
700 | Catalytic_Fe2O3 | LLDPE | 300 | 77 | 1.38 | 0 | 0 | 0 | 0 | 0 | 0 | 0 | 0 | 0
700 | Catalytic_Fe2O3 | LLDPE | 300 | 84 | 1.05 | 0 | 0 | 0 | 0 | 0 | 0 | 0 | 0 | 0
700 | Catalytic_Fe2O3 | LLDPE | 300 | 91 | 0.72 | 0 | 0 | 0 | 0 | 0 | 0 | 0 | 0 | 0
700 | Catalytic_Fe2O3 | HDPE | 230 | 0 | 5 | 2400 | 50 | 50 | 100 | 400 | 450 | 200 | 300 | 5
700 | Catalytic_Fe2O3 | HDPE | 230 | 7 | 4.67 | 2064 | 39.5 | 41.25 | 79 | 344 | 371.25 | 158 | 247.5 | 3.6
700 | Catalytic_Fe2O3 | HDPE | 230 | 14 | 4.34 | 1728 | 29 | 32.5 | 58 | 288 | 292.5 | 116 | 195 | 2.2
700 | Catalytic_Fe2O3 | HDPE | 230 | 21 | 4.01 | 1392 | 18.5 | 23.75 | 37 | 232 | 213.75 | 74 | 142.5 | 0.8
700 | Catalytic_Fe2O3 | HDPE | 230 | 28 | 3.68 | 1056 | 8 | 15 | 16 | 176 | 135 | 32 | 90 | 0
700 | Catalytic_Fe2O3 | HDPE | 230 | 35 | 3.35 | 720 | 0 | 6.25 | 0 | 120 | 56.25 | 0 | 37.5 | 0
700 | Catalytic_Fe2O3 | HDPE | 230 | 42 | 3.03 | 384 | 0 | 0 | 0 | 64 | 0 | 0 | 0 | 0
700 | Catalytic_Fe2O3 | HDPE | 230 | 49 | 2.7 | 48 | 0 | 0 | 0 | 8 | 0 | 0 | 0 | 0
700 | Catalytic_Fe2O3 | HDPE | 230 | 56 | 2.37 | 0 | 0 | 0 | 0 | 0 | 0 | 0 | 0 | 0
700 | Catalytic_Fe2O3 | HDPE | 230 | 63 | 2.04 | 0 | 0 | 0 | 0 | 0 | 0 | 0 | 0 | 0
700 | Catalytic_Fe2O3 | HDPE | 230 | 70 | 1.71 | 0 | 0 | 0 | 0 | 0 | 0 | 0 | 0 | 0
700 | Catalytic_Fe2O3 | HDPE | 230 | 77 | 1.38 | 0 | 0 | 0 | 0 | 0 | 0 | 0 | 0 | 0
700 | Catalytic_Fe2O3 | HDPE | 230 | 84 | 1.05 | 0 | 0 | 0 | 0 | 0 | 0 | 0 | 0 | 0
700 | Catalytic_Fe2O3 | HDPE | 230 | 91 | 0.72 | 0 | 0 | 0 | 0 | 0 | 0 | 0 | 0 | 0
700 | Catalytic_Fe2O3 | HDPE | 265 | 0 | 5 | 2880 | 50 | 50 | 100 | 400 | 450 | 200 | 300 | 5
700 | Catalytic_Fe2O3 | HDPE | 265 | 7 | 4.67 | 2476.8 | 39.5 | 41.25 | 79 | 344 | 371.25 | 158 | 247.5 | 3.6
700 | Catalytic_Fe2O3 | HDPE | 265 | 14 | 4.34 | 2073.6 | 29 | 32.5 | 58 | 288 | 292.5 | 116 | 195 | 2.2
700 | Catalytic_Fe2O3 | HDPE | 265 | 21 | 4.01 | 1670.4 | 18.5 | 23.75 | 37 | 232 | 213.75 | 74 | 142.5 | 0.8
700 | Catalytic_Fe2O3 | HDPE | 265 | 28 | 3.68 | 1267.2 | 8 | 15 | 16 | 176 | 135 | 32 | 90 | 0
700 | Catalytic_Fe2O3 | HDPE | 265 | 35 | 3.35 | 864 | 0 | 6.25 | 0 | 120 | 56.25 | 0 | 37.5 | 0
700 | Catalytic_Fe2O3 | HDPE | 265 | 42 | 3.03 | 460.8 | 0 | 0 | 0 | 64 | 0 | 0 | 0 | 0
700 | Catalytic_Fe2O3 | HDPE | 265 | 49 | 2.7 | 57.6 | 0 | 0 | 0 | 8 | 0 | 0 | 0 | 0
700 | Catalytic_Fe2O3 | HDPE | 265 | 56 | 2.37 | 0 | 0 | 0 | 0 | 0 | 0 | 0 | 0 | 0
700 | Catalytic_Fe2O3 | HDPE | 265 | 63 | 2.04 | 0 | 0 | 0 | 0 | 0 | 0 | 0 | 0 | 0
700 | Catalytic_Fe2O3 | HDPE | 265 | 70 | 1.71 | 0 | 0 | 0 | 0 | 0 | 0 | 0 | 0 | 0
700 | Catalytic_Fe2O3 | HDPE | 265 | 77 | 1.38 | 0 | 0 | 0 | 0 | 0 | 0 | 0 | 0 | 0
700 | Catalytic_Fe2O3 | HDPE | 265 | 84 | 1.05 | 0 | 0 | 0 | 0 | 0 | 0 | 0 | 0 | 0
700 | Catalytic_Fe2O3 | HDPE | 265 | 91 | 0.72 | 0 | 0 | 0 | 0 | 0 | 0 | 0 | 0 | 0
700 | Catalytic_Fe2O3 | HDPE | 300 | 0 | 5 | 3360 | 50 | 50 | 100 | 400 | 450 | 200 | 300 | 5
700 | Catalytic_Fe2O3 | HDPE | 300 | 7 | 4.67 | 2889.6 | 39.5 | 41.25 | 79 | 344 | 371.25 | 158 | 247.5 | 3.6
700 | Catalytic_Fe2O3 | HDPE | 300 | 14 | 4.34 | 2419.2 | 29 | 32.5 | 58 | 288 | 292.5 | 116 | 195 | 2.2
700 | Catalytic_Fe2O3 | HDPE | 300 | 21 | 4.01 | 1948.8 | 18.5 | 23.75 | 37 | 232 | 213.75 | 74 | 142.5 | 0.8
700 | Catalytic_Fe2O3 | HDPE | 300 | 28 | 3.68 | 1478.4 | 8 | 15 | 16 | 176 | 135 | 32 | 90 | 0
700 | Catalytic_Fe2O3 | HDPE | 300 | 35 | 3.35 | 1008 | 0 | 6.25 | 0 | 120 | 56.25 | 0 | 37.5 | 0
700 | Catalytic_Fe2O3 | HDPE | 300 | 42 | 3.03 | 537.6 | 0 | 0 | 0 | 64 | 0 | 0 | 0 | 0
700 | Catalytic_Fe2O3 | HDPE | 300 | 49 | 2.7 | 67.2 | 0 | 0 | 0 | 8 | 0 | 0 | 0 | 0
700 | Catalytic_Fe2O3 | HDPE | 300 | 56 | 2.37 | 0 | 0 | 0 | 0 | 0 | 0 | 0 | 0 | 0
700 | Catalytic_Fe2O3 | HDPE | 300 | 63 | 2.04 | 0 | 0 | 0 | 0 | 0 | 0 | 0 | 0 | 0
700 | Catalytic_Fe2O3 | HDPE | 300 | 70 | 1.71 | 0 | 0 | 0 | 0 | 0 | 0 | 0 | 0 | 0
700 | Catalytic_Fe2O3 | HDPE | 300 | 77 | 1.38 | 0 | 0 | 0 | 0 | 0 | 0 | 0 | 0 | 0
700 | Catalytic_Fe2O3 | HDPE | 300 | 84 | 1.05 | 0 | 0 | 0 | 0 | 0 | 0 | 0 | 0 | 0
700 | Catalytic_Fe2O3 | HDPE | 300 | 91 | 0.72 | 0 | 0 | 0 | 0 | 0 | 0 | 0 | 0 | 0
800 | Catalytic_Fe2O3 | PE | 230 | 0 | 7 | 2100 | 25 | 50 | 50 | 200 | 225 | 100 | 150 | 2.5
800 | Catalytic_Fe2O3 | PE | 230 | 7 | 6.53 | 1806 | 19.75 | 41.25 | 39.5 | 172 | 185.62 | 79 | 123.75 | 1.8
800 | Catalytic_Fe2O3 | PE | 230 | 14 | 6.06 | 1512 | 14.5 | 32.5 | 29 | 144 | 146.25 | 58 | 97.5 | 1.1
800 | Catalytic_Fe2O3 | PE | 230 | 21 | 5.59 | 1218 | 9.25 | 23.75 | 18.5 | 116 | 106.88 | 37 | 71.25 | 0.4
800 | Catalytic_Fe2O3 | PE | 230 | 28 | 5.12 | 924 | 4 | 15 | 8 | 88 | 67.5 | 16 | 45 | 0
800 | Catalytic_Fe2O3 | PE | 230 | 35 | 4.65 | 630 | 0 | 6.25 | 0 | 60 | 28.12 | 0 | 18.75 | 0
800 | Catalytic_Fe2O3 | PE | 230 | 42 | 4.19 | 336 | 0 | 0 | 0 | 32 | 0 | 0 | 0 | 0
800 | Catalytic_Fe2O3 | PE | 230 | 49 | 3.72 | 42 | 0 | 0 | 0 | 4 | 0 | 0 | 0 | 0
800 | Catalytic_Fe2O3 | PE | 230 | 56 | 3.25 | 0 | 0 | 0 | 0 | 0 | 0 | 0 | 0 | 0
800 | Catalytic_Fe2O3 | PE | 230 | 63 | 2.78 | 0 | 0 | 0 | 0 | 0 | 0 | 0 | 0 | 0
800 | Catalytic_Fe2O3 | PE | 230 | 70 | 2.31 | 0 | 0 | 0 | 0 | 0 | 0 | 0 | 0 | 0
800 | Catalytic_Fe2O3 | PE | 230 | 77 | 1.84 | 0 | 0 | 0 | 0 | 0 | 0 | 0 | 0 | 0
800 | Catalytic_Fe2O3 | PE | 230 | 84 | 1.37 | 0 | 0 | 0 | 0 | 0 | 0 | 0 | 0 | 0
800 | Catalytic_Fe2O3 | PE | 230 | 91 | 0.9 | 0 | 0 | 0 | 0 | 0 | 0 | 0 | 0 | 0
800 | Catalytic_Fe2O3 | PE | 265 | 0 | 7 | 2520 | 25 | 50 | 50 | 200 | 225 | 100 | 150 | 2.5
800 | Catalytic_Fe2O3 | PE | 265 | 7 | 6.53 | 2167.2 | 19.75 | 41.25 | 39.5 | 172 | 185.62 | 79 | 123.75 | 1.8
800 | Catalytic_Fe2O3 | PE | 265 | 14 | 6.06 | 1814.4 | 14.5 | 32.5 | 29 | 144 | 146.25 | 58 | 97.5 | 1.1
800 | Catalytic_Fe2O3 | PE | 265 | 21 | 5.59 | 1461.6 | 9.25 | 23.75 | 18.5 | 116 | 106.88 | 37 | 71.25 | 0.4
800 | Catalytic_Fe2O3 | PE | 265 | 28 | 5.12 | 1108.8 | 4 | 15 | 8 | 88 | 67.5 | 16 | 45 | 0
800 | Catalytic_Fe2O3 | PE | 265 | 35 | 4.65 | 756 | 0 | 6.25 | 0 | 60 | 28.12 | 0 | 18.75 | 0
800 | Catalytic_Fe2O3 | PE | 265 | 42 | 4.19 | 403.2 | 0 | 0 | 0 | 32 | 0 | 0 | 0 | 0
800 | Catalytic_Fe2O3 | PE | 265 | 49 | 3.72 | 50.4 | 0 | 0 | 0 | 4 | 0 | 0 | 0 | 0
800 | Catalytic_Fe2O3 | PE | 265 | 56 | 3.25 | 0 | 0 | 0 | 0 | 0 | 0 | 0 | 0 | 0
800 | Catalytic_Fe2O3 | PE | 265 | 63 | 2.78 | 0 | 0 | 0 | 0 | 0 | 0 | 0 | 0 | 0
800 | Catalytic_Fe2O3 | PE | 265 | 70 | 2.31 | 0 | 0 | 0 | 0 | 0 | 0 | 0 | 0 | 0
800 | Catalytic_Fe2O3 | PE | 265 | 77 | 1.84 | 0 | 0 | 0 | 0 | 0 | 0 | 0 | 0 | 0
800 | Catalytic_Fe2O3 | PE | 265 | 84 | 1.37 | 0 | 0 | 0 | 0 | 0 | 0 | 0 | 0 | 0
800 | Catalytic_Fe2O3 | PE | 265 | 91 | 0.9 | 0 | 0 | 0 | 0 | 0 | 0 | 0 | 0 | 0
800 | Catalytic_Fe2O3 | PE | 300 | 0 | 7 | 2940 | 25 | 50 | 50 | 200 | 225 | 100 | 150 | 2.5
800 | Catalytic_Fe2O3 | PE | 300 | 7 | 6.53 | 2528.4 | 19.75 | 41.25 | 39.5 | 172 | 185.62 | 79 | 123.75 | 1.8
800 | Catalytic_Fe2O3 | PE | 300 | 14 | 6.06 | 2116.8 | 14.5 | 32.5 | 29 | 144 | 146.25 | 58 | 97.5 | 1.1
800 | Catalytic_Fe2O3 | PE | 300 | 21 | 5.59 | 1705.2 | 9.25 | 23.75 | 18.5 | 116 | 106.88 | 37 | 71.25 | 0.4
800 | Catalytic_Fe2O3 | PE | 300 | 28 | 5.12 | 1293.6 | 4 | 15 | 8 | 88 | 67.5 | 16 | 45 | 0
800 | Catalytic_Fe2O3 | PE | 300 | 35 | 4.65 | 882 | 0 | 6.25 | 0 | 60 | 28.12 | 0 | 18.75 | 0
800 | Catalytic_Fe2O3 | PE | 300 | 42 | 4.19 | 470.4 | 0 | 0 | 0 | 32 | 0 | 0 | 0 | 0
800 | Catalytic_Fe2O3 | PE | 300 | 49 | 3.72 | 58.8 | 0 | 0 | 0 | 4 | 0 | 0 | 0 | 0
800 | Catalytic_Fe2O3 | PE | 300 | 56 | 3.25 | 0 | 0 | 0 | 0 | 0 | 0 | 0 | 0 | 0
800 | Catalytic_Fe2O3 | PE | 300 | 63 | 2.78 | 0 | 0 | 0 | 0 | 0 | 0 | 0 | 0 | 0
800 | Catalytic_Fe2O3 | PE | 300 | 70 | 2.31 | 0 | 0 | 0 | 0 | 0 | 0 | 0 | 0 | 0
800 | Catalytic_Fe2O3 | PE | 300 | 77 | 1.84 | 0 | 0 | 0 | 0 | 0 | 0 | 0 | 0 | 0
800 | Catalytic_Fe2O3 | PE | 300 | 84 | 1.37 | 0 | 0 | 0 | 0 | 0 | 0 | 0 | 0 | 0
800 | Catalytic_Fe2O3 | PE | 300 | 91 | 0.9 | 0 | 0 | 0 | 0 | 0 | 0 | 0 | 0 | 0
800 | Catalytic_Fe2O3 | LLDPE | 230 | 0 | 7 | 2100 | 25 | 50 | 50 | 200 | 225 | 100 | 150 | 2.5
800 | Catalytic_Fe2O3 | LLDPE | 230 | 7 | 6.53 | 1806 | 19.75 | 41.25 | 39.5 | 172 | 185.62 | 79 | 123.75 | 1.8
800 | Catalytic_Fe2O3 | LLDPE | 230 | 14 | 6.06 | 1512 | 14.5 | 32.5 | 29 | 144 | 146.25 | 58 | 97.5 | 1.1
800 | Catalytic_Fe2O3 | LLDPE | 230 | 21 | 5.59 | 1218 | 9.25 | 23.75 | 18.5 | 116 | 106.88 | 37 | 71.25 | 0.4
800 | Catalytic_Fe2O3 | LLDPE | 230 | 28 | 5.12 | 924 | 4 | 15 | 8 | 88 | 67.5 | 16 | 45 | 0
800 | Catalytic_Fe2O3 | LLDPE | 230 | 35 | 4.65 | 630 | 0 | 6.25 | 0 | 60 | 28.12 | 0 | 18.75 | 0
800 | Catalytic_Fe2O3 | LLDPE | 230 | 42 | 4.19 | 336 | 0 | 0 | 0 | 32 | 0 | 0 | 0 | 0
800 | Catalytic_Fe2O3 | LLDPE | 230 | 49 | 3.72 | 42 | 0 | 0 | 0 | 4 | 0 | 0 | 0 | 0
800 | Catalytic_Fe2O3 | LLDPE | 230 | 56 | 3.25 | 0 | 0 | 0 | 0 | 0 | 0 | 0 | 0 | 0
800 | Catalytic_Fe2O3 | LLDPE | 230 | 63 | 2.78 | 0 | 0 | 0 | 0 | 0 | 0 | 0 | 0 | 0
800 | Catalytic_Fe2O3 | LLDPE | 230 | 70 | 2.31 | 0 | 0 | 0 | 0 | 0 | 0 | 0 | 0 | 0
800 | Catalytic_Fe2O3 | LLDPE | 230 | 77 | 1.84 | 0 | 0 | 0 | 0 | 0 | 0 | 0 | 0 | 0
800 | Catalytic_Fe2O3 | LLDPE | 230 | 84 | 1.37 | 0 | 0 | 0 | 0 | 0 | 0 | 0 | 0 | 0
800 | Catalytic_Fe2O3 | LLDPE | 230 | 91 | 0.9 | 0 | 0 | 0 | 0 | 0 | 0 | 0 | 0 | 0
800 | Catalytic_Fe2O3 | LLDPE | 265 | 0 | 7 | 2520 | 25 | 50 | 50 | 200 | 225 | 100 | 150 | 2.5
800 | Catalytic_Fe2O3 | LLDPE | 265 | 7 | 6.53 | 2167.2 | 19.75 | 41.25 | 39.5 | 172 | 185.62 | 79 | 123.75 | 1.8
800 | Catalytic_Fe2O3 | LLDPE | 265 | 14 | 6.06 | 1814.4 | 14.5 | 32.5 | 29 | 144 | 146.25 | 58 | 97.5 | 1.1
800 | Catalytic_Fe2O3 | LLDPE | 265 | 21 | 5.59 | 1461.6 | 9.25 | 23.75 | 18.5 | 116 | 106.88 | 37 | 71.25 | 0.4
800 | Catalytic_Fe2O3 | LLDPE | 265 | 28 | 5.12 | 1108.8 | 4 | 15 | 8 | 88 | 67.5 | 16 | 45 | 0
800 | Catalytic_Fe2O3 | LLDPE | 265 | 35 | 4.65 | 756 | 0 | 6.25 | 0 | 60 | 28.12 | 0 | 18.75 | 0
800 | Catalytic_Fe2O3 | LLDPE | 265 | 42 | 4.19 | 403.2 | 0 | 0 | 0 | 32 | 0 | 0 | 0 | 0
800 | Catalytic_Fe2O3 | LLDPE | 265 | 49 | 3.72 | 50.4 | 0 | 0 | 0 | 4 | 0 | 0 | 0 | 0
800 | Catalytic_Fe2O3 | LLDPE | 265 | 56 | 3.25 | 0 | 0 | 0 | 0 | 0 | 0 | 0 | 0 | 0
800 | Catalytic_Fe2O3 | LLDPE | 265 | 63 | 2.78 | 0 | 0 | 0 | 0 | 0 | 0 | 0 | 0 | 0
800 | Catalytic_Fe2O3 | LLDPE | 265 | 70 | 2.31 | 0 | 0 | 0 | 0 | 0 | 0 | 0 | 0 | 0
800 | Catalytic_Fe2O3 | LLDPE | 265 | 77 | 1.84 | 0 | 0 | 0 | 0 | 0 | 0 | 0 | 0 | 0
800 | Catalytic_Fe2O3 | LLDPE | 265 | 84 | 1.37 | 0 | 0 | 0 | 0 | 0 | 0 | 0 | 0 | 0
800 | Catalytic_Fe2O3 | LLDPE | 265 | 91 | 0.9 | 0 | 0 | 0 | 0 | 0 | 0 | 0 | 0 | 0
800 | Catalytic_Fe2O3 | LLDPE | 300 | 0 | 7 | 2940 | 25 | 50 | 50 | 200 | 225 | 100 | 150 | 2.5
800 | Catalytic_Fe2O3 | LLDPE | 300 | 7 | 6.53 | 2528.4 | 19.75 | 41.25 | 39.5 | 172 | 185.62 | 79 | 123.75 | 1.8
800 | Catalytic_Fe2O3 | LLDPE | 300 | 14 | 6.06 | 2116.8 | 14.5 | 32.5 | 29 | 144 | 146.25 | 58 | 97.5 | 1.1
800 | Catalytic_Fe2O3 | LLDPE | 300 | 21 | 5.59 | 1705.2 | 9.25 | 23.75 | 18.5 | 116 | 106.88 | 37 | 71.25 | 0.4
800 | Catalytic_Fe2O3 | LLDPE | 300 | 28 | 5.12 | 1293.6 | 4 | 15 | 8 | 88 | 67.5 | 16 | 45 | 0
800 | Catalytic_Fe2O3 | LLDPE | 300 | 35 | 4.65 | 882 | 0 | 6.25 | 0 | 60 | 28.12 | 0 | 18.75 | 0
800 | Catalytic_Fe2O3 | LLDPE | 300 | 42 | 4.19 | 470.4 | 0 | 0 | 0 | 32 | 0 | 0 | 0 | 0
800 | Catalytic_Fe2O3 | LLDPE | 300 | 49 | 3.72 | 58.8 | 0 | 0 | 0 | 4 | 0 | 0 | 0 | 0
800 | Catalytic_Fe2O3 | LLDPE | 300 | 56 | 3.25 | 0 | 0 | 0 | 0 | 0 | 0 | 0 | 0 | 0
800 | Catalytic_Fe2O3 | LLDPE | 300 | 63 | 2.78 | 0 | 0 | 0 | 0 | 0 | 0 | 0 | 0 | 0
800 | Catalytic_Fe2O3 | LLDPE | 300 | 70 | 2.31 | 0 | 0 | 0 | 0 | 0 | 0 | 0 | 0 | 0
800 | Catalytic_Fe2O3 | LLDPE | 300 | 77 | 1.84 | 0 | 0 | 0 | 0 | 0 | 0 | 0 | 0 | 0
800 | Catalytic_Fe2O3 | LLDPE | 300 | 84 | 1.37 | 0 | 0 | 0 | 0 | 0 | 0 | 0 | 0 | 0
800 | Catalytic_Fe2O3 | LLDPE | 300 | 91 | 0.9 | 0 | 0 | 0 | 0 | 0 | 0 | 0 | 0 | 0
800 | Catalytic_Fe2O3 | HDPE | 230 | 0 | 7 | 2100 | 25 | 50 | 50 | 200 | 225 | 100 | 150 | 2.5
800 | Catalytic_Fe2O3 | HDPE | 230 | 7 | 6.53 | 1806 | 19.75 | 41.25 | 39.5 | 172 | 185.62 | 79 | 123.75 | 1.8
800 | Catalytic_Fe2O3 | HDPE | 230 | 14 | 6.06 | 1512 | 14.5 | 32.5 | 29 | 144 | 146.25 | 58 | 97.5 | 1.1
800 | Catalytic_Fe2O3 | HDPE | 230 | 21 | 5.59 | 1218 | 9.25 | 23.75 | 18.5 | 116 | 106.88 | 37 | 71.25 | 0.4
800 | Catalytic_Fe2O3 | HDPE | 230 | 28 | 5.12 | 924 | 4 | 15 | 8 | 88 | 67.5 | 16 | 45 | 0
800 | Catalytic_Fe2O3 | HDPE | 230 | 35 | 4.65 | 630 | 0 | 6.25 | 0 | 60 | 28.12 | 0 | 18.75 | 0
800 | Catalytic_Fe2O3 | HDPE | 230 | 42 | 4.19 | 336 | 0 | 0 | 0 | 32 | 0 | 0 | 0 | 0
800 | Catalytic_Fe2O3 | HDPE | 230 | 49 | 3.72 | 42 | 0 | 0 | 0 | 4 | 0 | 0 | 0 | 0
800 | Catalytic_Fe2O3 | HDPE | 230 | 56 | 3.25 | 0 | 0 | 0 | 0 | 0 | 0 | 0 | 0 | 0
800 | Catalytic_Fe2O3 | HDPE | 230 | 63 | 2.78 | 0 | 0 | 0 | 0 | 0 | 0 | 0 | 0 | 0
800 | Catalytic_Fe2O3 | HDPE | 230 | 70 | 2.31 | 0 | 0 | 0 | 0 | 0 | 0 | 0 | 0 | 0
800 | Catalytic_Fe2O3 | HDPE | 230 | 77 | 1.84 | 0 | 0 | 0 | 0 | 0 | 0 | 0 | 0 | 0
800 | Catalytic_Fe2O3 | HDPE | 230 | 84 | 1.37 | 0 | 0 | 0 | 0 | 0 | 0 | 0 | 0 | 0
800 | Catalytic_Fe2O3 | HDPE | 230 | 91 | 0.9 | 0 | 0 | 0 | 0 | 0 | 0 | 0 | 0 | 0
800 | Catalytic_Fe2O3 | HDPE | 265 | 0 | 7 | 2520 | 25 | 50 | 50 | 200 | 225 | 100 | 150 | 2.5
800 | Catalytic_Fe2O3 | HDPE | 265 | 7 | 6.53 | 2167.2 | 19.75 | 41.25 | 39.5 | 172 | 185.62 | 79 | 123.75 | 1.8
800 | Catalytic_Fe2O3 | HDPE | 265 | 14 | 6.06 | 1814.4 | 14.5 | 32.5 | 29 | 144 | 146.25 | 58 | 97.5 | 1.1
800 | Catalytic_Fe2O3 | HDPE | 265 | 21 | 5.59 | 1461.6 | 9.25 | 23.75 | 18.5 | 116 | 106.88 | 37 | 71.25 | 0.4
800 | Catalytic_Fe2O3 | HDPE | 265 | 28 | 5.12 | 1108.8 | 4 | 15 | 8 | 88 | 67.5 | 16 | 45 | 0
800 | Catalytic_Fe2O3 | HDPE | 265 | 35 | 4.65 | 756 | 0 | 6.25 | 0 | 60 | 28.12 | 0 | 18.75 | 0
800 | Catalytic_Fe2O3 | HDPE | 265 | 42 | 4.19 | 403.2 | 0 | 0 | 0 | 32 | 0 | 0 | 0 | 0
800 | Catalytic_Fe2O3 | HDPE | 265 | 49 | 3.72 | 50.4 | 0 | 0 | 0 | 4 | 0 | 0 | 0 | 0
800 | Catalytic_Fe2O3 | HDPE | 265 | 56 | 3.25 | 0 | 0 | 0 | 0 | 0 | 0 | 0 | 0 | 0
800 | Catalytic_Fe2O3 | HDPE | 265 | 63 | 2.78 | 0 | 0 | 0 | 0 | 0 | 0 | 0 | 0 | 0
800 | Catalytic_Fe2O3 | HDPE | 265 | 70 | 2.31 | 0 | 0 | 0 | 0 | 0 | 0 | 0 | 0 | 0
800 | Catalytic_Fe2O3 | HDPE | 265 | 77 | 1.84 | 0 | 0 | 0 | 0 | 0 | 0 | 0 | 0 | 0
800 | Catalytic_Fe2O3 | HDPE | 265 | 84 | 1.37 | 0 | 0 | 0 | 0 | 0 | 0 | 0 | 0 | 0
800 | Catalytic_Fe2O3 | HDPE | 265 | 91 | 0.9 | 0 | 0 | 0 | 0 | 0 | 0 | 0 | 0 | 0
800 | Catalytic_Fe2O3 | HDPE | 300 | 0 | 7 | 2940 | 25 | 50 | 50 | 200 | 225 | 100 | 150 | 2.5
800 | Catalytic_Fe2O3 | HDPE | 300 | 7 | 6.53 | 2528.4 | 19.75 | 41.25 | 39.5 | 172 | 185.62 | 79 | 123.75 | 1.8
800 | Catalytic_Fe2O3 | HDPE | 300 | 14 | 6.06 | 2116.8 | 14.5 | 32.5 | 29 | 144 | 146.25 | 58 | 97.5 | 1.1
800 | Catalytic_Fe2O3 | HDPE | 300 | 21 | 5.59 | 1705.2 | 9.25 | 23.75 | 18.5 | 116 | 106.88 | 37 | 71.25 | 0.4
800 | Catalytic_Fe2O3 | HDPE | 300 | 28 | 5.12 | 1293.6 | 4 | 15 | 8 | 88 | 67.5 | 16 | 45 | 0
800 | Catalytic_Fe2O3 | HDPE | 300 | 35 | 4.65 | 882 | 0 | 6.25 | 0 | 60 | 28.12 | 0 | 18.75 | 0
800 | Catalytic_Fe2O3 | HDPE | 300 | 42 | 4.19 | 470.4 | 0 | 0 | 0 | 32 | 0 | 0 | 0 | 0
800 | Catalytic_Fe2O3 | HDPE | 300 | 49 | 3.72 | 58.8 | 0 | 0 | 0 | 4 | 0 | 0 | 0 | 0
800 | Catalytic_Fe2O3 | HDPE | 300 | 56 | 3.25 | 0 | 0 | 0 | 0 | 0 | 0 | 0 | 0 | 0
800 | Catalytic_Fe2O3 | HDPE | 300 | 63 | 2.78 | 0 | 0 | 0 | 0 | 0 | 0 | 0 | 0 | 0
800 | Catalytic_Fe2O3 | HDPE | 300 | 70 | 2.31 | 0 | 0 | 0 | 0 | 0 | 0 | 0 | 0 | 0
800 | Catalytic_Fe2O3 | HDPE | 300 | 77 | 1.84 | 0 | 0 | 0 | 0 | 0 | 0 | 0 | 0 | 0
800 | Catalytic_Fe2O3 | HDPE | 300 | 84 | 1.37 | 0 | 0 | 0 | 0 | 0 | 0 | 0 | 0 | 0
800 | Catalytic_Fe2O3 | HDPE | 300 | 91 | 0.9 | 0 | 0 | 0 | 0 | 0 | 0 | 0 | 0 | 0
900 | Catalytic_Fe2O3 | PE | 230 | 0 | 9 | 1800 | 0 | 50 | 0 | 0 | 0 | 0 | 0 | 0
900 | Catalytic_Fe2O3 | PE | 230 | 7 | 8.39 | 1548 | 0 | 41.25 | 0 | 0 | 0 | 0 | 0 | 0
900 | Catalytic_Fe2O3 | PE | 230 | 14 | 7.78 | 1296 | 0 | 32.5 | 0 | 0 | 0 | 0 | 0 | 0
900 | Catalytic_Fe2O3 | PE | 230 | 21 | 7.17 | 1044 | 0 | 23.75 | 0 | 0 | 0 | 0 | 0 | 0
900 | Catalytic_Fe2O3 | PE | 230 | 28 | 6.56 | 792 | 0 | 15 | 0 | 0 | 0 | 0 | 0 | 0
900 | Catalytic_Fe2O3 | PE | 230 | 35 | 5.96 | 540 | 0 | 6.25 | 0 | 0 | 0 | 0 | 0 | 0
900 | Catalytic_Fe2O3 | PE | 230 | 42 | 5.35 | 288 | 0 | 0 | 0 | 0 | 0 | 0 | 0 | 0
900 | Catalytic_Fe2O3 | PE | 230 | 49 | 4.74 | 36 | 0 | 0 | 0 | 0 | 0 | 0 | 0 | 0
900 | Catalytic_Fe2O3 | PE | 230 | 56 | 4.13 | 0 | 0 | 0 | 0 | 0 | 0 | 0 | 0 | 0
900 | Catalytic_Fe2O3 | PE | 230 | 63 | 3.52 | 0 | 0 | 0 | 0 | 0 | 0 | 0 | 0 | 0
900 | Catalytic_Fe2O3 | PE | 230 | 70 | 2.91 | 0 | 0 | 0 | 0 | 0 | 0 | 0 | 0 | 0
900 | Catalytic_Fe2O3 | PE | 230 | 77 | 2.3 | 0 | 0 | 0 | 0 | 0 | 0 | 0 | 0 | 0
900 | Catalytic_Fe2O3 | PE | 230 | 84 | 1.69 | 0 | 0 | 0 | 0 | 0 | 0 | 0 | 0 | 0
900 | Catalytic_Fe2O3 | PE | 230 | 91 | 1.08 | 0 | 0 | 0 | 0 | 0 | 0 | 0 | 0 | 0
900 | Catalytic_Fe2O3 | PE | 265 | 0 | 9 | 2160 | 0 | 50 | 0 | 0 | 0 | 0 | 0 | 0
900 | Catalytic_Fe2O3 | PE | 265 | 7 | 8.39 | 1857.6 | 0 | 41.25 | 0 | 0 | 0 | 0 | 0 | 0
900 | Catalytic_Fe2O3 | PE | 265 | 14 | 7.78 | 1555.2 | 0 | 32.5 | 0 | 0 | 0 | 0 | 0 | 0
900 | Catalytic_Fe2O3 | PE | 265 | 21 | 7.17 | 1252.8 | 0 | 23.75 | 0 | 0 | 0 | 0 | 0 | 0
900 | Catalytic_Fe2O3 | PE | 265 | 28 | 6.56 | 950.4 | 0 | 15 | 0 | 0 | 0 | 0 | 0 | 0
900 | Catalytic_Fe2O3 | PE | 265 | 35 | 5.96 | 648 | 0 | 6.25 | 0 | 0 | 0 | 0 | 0 | 0
900 | Catalytic_Fe2O3 | PE | 265 | 42 | 5.35 | 345.6 | 0 | 0 | 0 | 0 | 0 | 0 | 0 | 0
900 | Catalytic_Fe2O3 | PE | 265 | 49 | 4.74 | 43.2 | 0 | 0 | 0 | 0 | 0 | 0 | 0 | 0
900 | Catalytic_Fe2O3 | PE | 265 | 56 | 4.13 | 0 | 0 | 0 | 0 | 0 | 0 | 0 | 0 | 0
900 | Catalytic_Fe2O3 | PE | 265 | 63 | 3.52 | 0 | 0 | 0 | 0 | 0 | 0 | 0 | 0 | 0
900 | Catalytic_Fe2O3 | PE | 265 | 70 | 2.91 | 0 | 0 | 0 | 0 | 0 | 0 | 0 | 0 | 0
900 | Catalytic_Fe2O3 | PE | 265 | 77 | 2.3 | 0 | 0 | 0 | 0 | 0 | 0 | 0 | 0 | 0
900 | Catalytic_Fe2O3 | PE | 265 | 84 | 1.69 | 0 | 0 | 0 | 0 | 0 | 0 | 0 | 0 | 0
900 | Catalytic_Fe2O3 | PE | 265 | 91 | 1.08 | 0 | 0 | 0 | 0 | 0 | 0 | 0 | 0 | 0
900 | Catalytic_Fe2O3 | PE | 300 | 0 | 9 | 2520 | 0 | 50 | 0 | 0 | 0 | 0 | 0 | 0
900 | Catalytic_Fe2O3 | PE | 300 | 7 | 8.39 | 2167.2 | 0 | 41.25 | 0 | 0 | 0 | 0 | 0 | 0
900 | Catalytic_Fe2O3 | PE | 300 | 14 | 7.78 | 1814.4 | 0 | 32.5 | 0 | 0 | 0 | 0 | 0 | 0
900 | Catalytic_Fe2O3 | PE | 300 | 21 | 7.17 | 1461.6 | 0 | 23.75 | 0 | 0 | 0 | 0 | 0 | 0
900 | Catalytic_Fe2O3 | PE | 300 | 28 | 6.56 | 1108.8 | 0 | 15 | 0 | 0 | 0 | 0 | 0 | 0
900 | Catalytic_Fe2O3 | PE | 300 | 35 | 5.96 | 756 | 0 | 6.25 | 0 | 0 | 0 | 0 | 0 | 0
900 | Catalytic_Fe2O3 | PE | 300 | 42 | 5.35 | 403.2 | 0 | 0 | 0 | 0 | 0 | 0 | 0 | 0
900 | Catalytic_Fe2O3 | PE | 300 | 49 | 4.74 | 50.4 | 0 | 0 | 0 | 0 | 0 | 0 | 0 | 0
900 | Catalytic_Fe2O3 | PE | 300 | 56 | 4.13 | 0 | 0 | 0 | 0 | 0 | 0 | 0 | 0 | 0
900 | Catalytic_Fe2O3 | PE | 300 | 63 | 3.52 | 0 | 0 | 0 | 0 | 0 | 0 | 0 | 0 | 0
900 | Catalytic_Fe2O3 | PE | 300 | 70 | 2.91 | 0 | 0 | 0 | 0 | 0 | 0 | 0 | 0 | 0
900 | Catalytic_Fe2O3 | PE | 300 | 77 | 2.3 | 0 | 0 | 0 | 0 | 0 | 0 | 0 | 0 | 0
900 | Catalytic_Fe2O3 | PE | 300 | 84 | 1.69 | 0 | 0 | 0 | 0 | 0 | 0 | 0 | 0 | 0
900 | Catalytic_Fe2O3 | PE | 300 | 91 | 1.08 | 0 | 0 | 0 | 0 | 0 | 0 | 0 | 0 | 0
900 | Catalytic_Fe2O3 | LLDPE | 230 | 0 | 9 | 1800 | 0 | 50 | 0 | 0 | 0 | 0 | 0 | 0
900 | Catalytic_Fe2O3 | LLDPE | 230 | 7 | 8.39 | 1548 | 0 | 41.25 | 0 | 0 | 0 | 0 | 0 | 0
900 | Catalytic_Fe2O3 | LLDPE | 230 | 14 | 7.78 | 1296 | 0 | 32.5 | 0 | 0 | 0 | 0 | 0 | 0
900 | Catalytic_Fe2O3 | LLDPE | 230 | 21 | 7.17 | 1044 | 0 | 23.75 | 0 | 0 | 0 | 0 | 0 | 0
900 | Catalytic_Fe2O3 | LLDPE | 230 | 28 | 6.56 | 792 | 0 | 15 | 0 | 0 | 0 | 0 | 0 | 0
900 | Catalytic_Fe2O3 | LLDPE | 230 | 35 | 5.96 | 540 | 0 | 6.25 | 0 | 0 | 0 | 0 | 0 | 0
900 | Catalytic_Fe2O3 | LLDPE | 230 | 42 | 5.35 | 288 | 0 | 0 | 0 | 0 | 0 | 0 | 0 | 0
900 | Catalytic_Fe2O3 | LLDPE | 230 | 49 | 4.74 | 36 | 0 | 0 | 0 | 0 | 0 | 0 | 0 | 0
900 | Catalytic_Fe2O3 | LLDPE | 230 | 56 | 4.13 | 0 | 0 | 0 | 0 | 0 | 0 | 0 | 0 | 0
900 | Catalytic_Fe2O3 | LLDPE | 230 | 63 | 3.52 | 0 | 0 | 0 | 0 | 0 | 0 | 0 | 0 | 0
900 | Catalytic_Fe2O3 | LLDPE | 230 | 70 | 2.91 | 0 | 0 | 0 | 0 | 0 | 0 | 0 | 0 | 0
900 | Catalytic_Fe2O3 | LLDPE | 230 | 77 | 2.3 | 0 | 0 | 0 | 0 | 0 | 0 | 0 | 0 | 0
900 | Catalytic_Fe2O3 | LLDPE | 230 | 84 | 1.69 | 0 | 0 | 0 | 0 | 0 | 0 | 0 | 0 | 0
900 | Catalytic_Fe2O3 | LLDPE | 230 | 91 | 1.08 | 0 | 0 | 0 | 0 | 0 | 0 | 0 | 0 | 0
900 | Catalytic_Fe2O3 | LLDPE | 265 | 0 | 9 | 2160 | 0 | 50 | 0 | 0 | 0 | 0 | 0 | 0
900 | Catalytic_Fe2O3 | LLDPE | 265 | 7 | 8.39 | 1857.6 | 0 | 41.25 | 0 | 0 | 0 | 0 | 0 | 0
900 | Catalytic_Fe2O3 | LLDPE | 265 | 14 | 7.78 | 1555.2 | 0 | 32.5 | 0 | 0 | 0 | 0 | 0 | 0
900 | Catalytic_Fe2O3 | LLDPE | 265 | 21 | 7.17 | 1252.8 | 0 | 23.75 | 0 | 0 | 0 | 0 | 0 | 0
900 | Catalytic_Fe2O3 | LLDPE | 265 | 28 | 6.56 | 950.4 | 0 | 15 | 0 | 0 | 0 | 0 | 0 | 0
900 | Catalytic_Fe2O3 | LLDPE | 265 | 35 | 5.96 | 648 | 0 | 6.25 | 0 | 0 | 0 | 0 | 0 | 0
900 | Catalytic_Fe2O3 | LLDPE | 265 | 42 | 5.35 | 345.6 | 0 | 0 | 0 | 0 | 0 | 0 | 0 | 0
900 | Catalytic_Fe2O3 | LLDPE | 265 | 49 | 4.74 | 43.2 | 0 | 0 | 0 | 0 | 0 | 0 | 0 | 0
900 | Catalytic_Fe2O3 | LLDPE | 265 | 56 | 4.13 | 0 | 0 | 0 | 0 | 0 | 0 | 0 | 0 | 0
900 | Catalytic_Fe2O3 | LLDPE | 265 | 63 | 3.52 | 0 | 0 | 0 | 0 | 0 | 0 | 0 | 0 | 0
900 | Catalytic_Fe2O3 | LLDPE | 265 | 70 | 2.91 | 0 | 0 | 0 | 0 | 0 | 0 | 0 | 0 | 0
900 | Catalytic_Fe2O3 | LLDPE | 265 | 77 | 2.3 | 0 | 0 | 0 | 0 | 0 | 0 | 0 | 0 | 0
900 | Catalytic_Fe2O3 | LLDPE | 265 | 84 | 1.69 | 0 | 0 | 0 | 0 | 0 | 0 | 0 | 0 | 0
900 | Catalytic_Fe2O3 | LLDPE | 265 | 91 | 1.08 | 0 | 0 | 0 | 0 | 0 | 0 | 0 | 0 | 0
900 | Catalytic_Fe2O3 | LLDPE | 300 | 0 | 9 | 2520 | 0 | 50 | 0 | 0 | 0 | 0 | 0 | 0
900 | Catalytic_Fe2O3 | LLDPE | 300 | 7 | 8.39 | 2167.2 | 0 | 41.25 | 0 | 0 | 0 | 0 | 0 | 0
900 | Catalytic_Fe2O3 | LLDPE | 300 | 14 | 7.78 | 1814.4 | 0 | 32.5 | 0 | 0 | 0 | 0 | 0 | 0
900 | Catalytic_Fe2O3 | LLDPE | 300 | 21 | 7.17 | 1461.6 | 0 | 23.75 | 0 | 0 | 0 | 0 | 0 | 0
900 | Catalytic_Fe2O3 | LLDPE | 300 | 28 | 6.56 | 1108.8 | 0 | 15 | 0 | 0 | 0 | 0 | 0 | 0
900 | Catalytic_Fe2O3 | LLDPE | 300 | 35 | 5.96 | 756 | 0 | 6.25 | 0 | 0 | 0 | 0 | 0 | 0
900 | Catalytic_Fe2O3 | LLDPE | 300 | 42 | 5.35 | 403.2 | 0 | 0 | 0 | 0 | 0 | 0 | 0 | 0
900 | Catalytic_Fe2O3 | LLDPE | 300 | 49 | 4.74 | 50.4 | 0 | 0 | 0 | 0 | 0 | 0 | 0 | 0
900 | Catalytic_Fe2O3 | LLDPE | 300 | 56 | 4.13 | 0 | 0 | 0 | 0 | 0 | 0 | 0 | 0 | 0
900 | Catalytic_Fe2O3 | LLDPE | 300 | 63 | 3.52 | 0 | 0 | 0 | 0 | 0 | 0 | 0 | 0 | 0
900 | Catalytic_Fe2O3 | LLDPE | 300 | 70 | 2.91 | 0 | 0 | 0 | 0 | 0 | 0 | 0 | 0 | 0
900 | Catalytic_Fe2O3 | LLDPE | 300 | 77 | 2.3 | 0 | 0 | 0 | 0 | 0 | 0 | 0 | 0 | 0
900 | Catalytic_Fe2O3 | LLDPE | 300 | 84 | 1.69 | 0 | 0 | 0 | 0 | 0 | 0 | 0 | 0 | 0
900 | Catalytic_Fe2O3 | LLDPE | 300 | 91 | 1.08 | 0 | 0 | 0 | 0 | 0 | 0 | 0 | 0 | 0
900 | Catalytic_Fe2O3 | HDPE | 230 | 0 | 9 | 1800 | 0 | 50 | 0 | 0 | 0 | 0 | 0 | 0
900 | Catalytic_Fe2O3 | HDPE | 230 | 7 | 8.39 | 1548 | 0 | 41.25 | 0 | 0 | 0 | 0 | 0 | 0
900 | Catalytic_Fe2O3 | HDPE | 230 | 14 | 7.78 | 1296 | 0 | 32.5 | 0 | 0 | 0 | 0 | 0 | 0
900 | Catalytic_Fe2O3 | HDPE | 230 | 21 | 7.17 | 1044 | 0 | 23.75 | 0 | 0 | 0 | 0 | 0 | 0
900 | Catalytic_Fe2O3 | HDPE | 230 | 28 | 6.56 | 792 | 0 | 15 | 0 | 0 | 0 | 0 | 0 | 0
900 | Catalytic_Fe2O3 | HDPE | 230 | 35 | 5.96 | 540 | 0 | 6.25 | 0 | 0 | 0 | 0 | 0 | 0
900 | Catalytic_Fe2O3 | HDPE | 230 | 42 | 5.35 | 288 | 0 | 0 | 0 | 0 | 0 | 0 | 0 | 0
900 | Catalytic_Fe2O3 | HDPE | 230 | 49 | 4.74 | 36 | 0 | 0 | 0 | 0 | 0 | 0 | 0 | 0
900 | Catalytic_Fe2O3 | HDPE | 230 | 56 | 4.13 | 0 | 0 | 0 | 0 | 0 | 0 | 0 | 0 | 0
900 | Catalytic_Fe2O3 | HDPE | 230 | 63 | 3.52 | 0 | 0 | 0 | 0 | 0 | 0 | 0 | 0 | 0
900 | Catalytic_Fe2O3 | HDPE | 230 | 70 | 2.91 | 0 | 0 | 0 | 0 | 0 | 0 | 0 | 0 | 0
900 | Catalytic_Fe2O3 | HDPE | 230 | 77 | 2.3 | 0 | 0 | 0 | 0 | 0 | 0 | 0 | 0 | 0
900 | Catalytic_Fe2O3 | HDPE | 230 | 84 | 1.69 | 0 | 0 | 0 | 0 | 0 | 0 | 0 | 0 | 0
900 | Catalytic_Fe2O3 | HDPE | 230 | 91 | 1.08 | 0 | 0 | 0 | 0 | 0 | 0 | 0 | 0 | 0
900 | Catalytic_Fe2O3 | HDPE | 265 | 0 | 9 | 2160 | 0 | 50 | 0 | 0 | 0 | 0 | 0 | 0
900 | Catalytic_Fe2O3 | HDPE | 265 | 7 | 8.39 | 1857.6 | 0 | 41.25 | 0 | 0 | 0 | 0 | 0 | 0
900 | Catalytic_Fe2O3 | HDPE | 265 | 14 | 7.78 | 1555.2 | 0 | 32.5 | 0 | 0 | 0 | 0 | 0 | 0
900 | Catalytic_Fe2O3 | HDPE | 265 | 21 | 7.17 | 1252.8 | 0 | 23.75 | 0 | 0 | 0 | 0 | 0 | 0
900 | Catalytic_Fe2O3 | HDPE | 265 | 28 | 6.56 | 950.4 | 0 | 15 | 0 | 0 | 0 | 0 | 0 | 0
900 | Catalytic_Fe2O3 | HDPE | 265 | 35 | 5.96 | 648 | 0 | 6.25 | 0 | 0 | 0 | 0 | 0 | 0
900 | Catalytic_Fe2O3 | HDPE | 265 | 42 | 5.35 | 345.6 | 0 | 0 | 0 | 0 | 0 | 0 | 0 | 0
900 | Catalytic_Fe2O3 | HDPE | 265 | 49 | 4.74 | 43.2 | 0 | 0 | 0 | 0 | 0 | 0 | 0 | 0
900 | Catalytic_Fe2O3 | HDPE | 265 | 56 | 4.13 | 0 | 0 | 0 | 0 | 0 | 0 | 0 | 0 | 0
900 | Catalytic_Fe2O3 | HDPE | 265 | 63 | 3.52 | 0 | 0 | 0 | 0 | 0 | 0 | 0 | 0 | 0
900 | Catalytic_Fe2O3 | HDPE | 265 | 70 | 2.91 | 0 | 0 | 0 | 0 | 0 | 0 | 0 | 0 | 0
900 | Catalytic_Fe2O3 | HDPE | 265 | 77 | 2.3 | 0 | 0 | 0 | 0 | 0 | 0 | 0 | 0 | 0
900 | Catalytic_Fe2O3 | HDPE | 265 | 84 | 1.69 | 0 | 0 | 0 | 0 | 0 | 0 | 0 | 0 | 0
900 | Catalytic_Fe2O3 | HDPE | 265 | 91 | 1.08 | 0 | 0 | 0 | 0 | 0 | 0 | 0 | 0 | 0
900 | Catalytic_Fe2O3 | HDPE | 300 | 0 | 9 | 2520 | 0 | 50 | 0 | 0 | 0 | 0 | 0 | 0
900 | Catalytic_Fe2O3 | HDPE | 300 | 7 | 8.39 | 2167.2 | 0 | 41.25 | 0 | 0 | 0 | 0 | 0 | 0
900 | Catalytic_Fe2O3 | HDPE | 300 | 14 | 7.78 | 1814.4 | 0 | 32.5 | 0 | 0 | 0 | 0 | 0 | 0
900 | Catalytic_Fe2O3 | HDPE | 300 | 21 | 7.17 | 1461.6 | 0 | 23.75 | 0 | 0 | 0 | 0 | 0 | 0
900 | Catalytic_Fe2O3 | HDPE | 300 | 28 | 6.56 | 1108.8 | 0 | 15 | 0 | 0 | 0 | 0 | 0 | 0
900 | Catalytic_Fe2O3 | HDPE | 300 | 35 | 5.96 | 756 | 0 | 6.25 | 0 | 0 | 0 | 0 | 0 | 0
900 | Catalytic_Fe2O3 | HDPE | 300 | 42 | 5.35 | 403.2 | 0 | 0 | 0 | 0 | 0 | 0 | 0 | 0
900 | Catalytic_Fe2O3 | HDPE | 300 | 49 | 4.74 | 50.4 | 0 | 0 | 0 | 0 | 0 | 0 | 0 | 0
900 | Catalytic_Fe2O3 | HDPE | 300 | 56 | 4.13 | 0 | 0 | 0 | 0 | 0 | 0 | 0 | 0 | 0
900 | Catalytic_Fe2O3 | HDPE | 300 | 63 | 3.52 | 0 | 0 | 0 | 0 | 0 | 0 | 0 | 0 | 0
900 | Catalytic_Fe2O3 | HDPE | 300 | 70 | 2.91 | 0 | 0 | 0 | 0 | 0 | 0 | 0 | 0 | 0
900 | Catalytic_Fe2O3 | HDPE | 300 | 77 | 2.3 | 0 | 0 | 0 | 0 | 0 | 0 | 0 | 0 | 0
900 | Catalytic_Fe2O3 | HDPE | 300 | 84 | 1.69 | 0 | 0 | 0 | 0 | 0 | 0 | 0 | 0 | 0
900 | Catalytic_Fe2O3 | HDPE | 300 | 91 | 1.08 | 0 | 0 | 0 | 0 | 0 | 0 | 0 | 0 | 0